## Export Summary
This document was exported from Numbers. Each table was converted to an Excel worksheet. All other objects on each Numbers sheet were placed on separate worksheets. Please be aware that formula calculations may differ in Excel.
Numbers Sheet Name | Numbers Table Name | Excel Worksheet Name
Sheet 1
| Table 1 | Sheet 1

## Sheet 1
Model | Glass Transition Temp Max | Density | Hardness Shore Scale | Glass Transition Temp Min | HDT Max | Elongation at break Min | Materials | Flexural Strength Min | UTS Min | Elongation at break Max | USP Class VI Certified | UTS Max | name | Technology | Generic material | Flexural Strength Max | Flexural Modulus Max | Manufacturer / Supplier | Hardness Max | Flammability | Tensile Modulus Max | Tensile Modulus Min | Link | Hardness Min | HDT Min | Flexural Modulus Min | Manufacturer | Suitable for | Purpose | Price USD | Price EUR | Max layer height | Min layer height | Testmethod | Mechanical Properties of laser sintered parts: | Value | Properties: | Thermal Properties: | 0 | Unit | User's rating | Material | Model | roperties:
tsr-831_value |  |  | Shore D |  | 48.00ºC | 14% | Epoxy | 62.00MPa | 39.00MPa | 14% | No | 39.00MPa | tsr-831 |  | Polymer | 62.00MPa | 1 650.00MPa | CMET | 80 |  | 1 600.00MPa | 1 600.00MPa |  | 80 | 48.00ºC | 1 650.00MPa | CMET
silicone_value | [6 empty] | Photopolymer, Silicone | [5 empty] | silicone | SLA, DLP Projector | Polymer | [7 empty] | envisiontec.com |  |  |  | EnvisionTEC | Industry, Lab | Professional, Industrial
tsr-832_value |  |  | Shore D |  | 59.00ºC | 8% | Epoxy | 80.00MPa | 51.00MPa | 8% | No | 51.00MPa | tsr-832 |  | Polymer | 80.00MPa | 2 300.00MPa | CMET | 84 |  | 2 000.00MPa | 2 000.00MPa |  | 84 | 59.00ºC | 2 300.00MPa | CMET
sterling-silver-30-cold-work_value |  | 10.40g/cm3 |  |  |  | 5% | Silver |  | 385.00MPa | 5% | No | 385.00MPa | sterling-silver-30-cold-work |  | Metal |  |  | Fabrisonic |  |  | 75 000.00MPa | 75 000.00MPa |  |  |  |  | Fabrisonic | Industry, Lab | Professional, Industrial
accura-abs-white-sl-7810_value | 62.00ºC | 1.16g/cm3 | Shore D | 62.00ºC | 51.00ºC | 10% | ABS | 59.00MPa | 36.00MPa | 20% | No | 51.00MPa | accura-abs-white-sl-7810 |  | Polymer | 72.00MPa | 2 400.00MPa | 3D Systems | 87 |  | 2 400.00MPa | 1 800.00MPa |  | 86 | 50.00ºC | 1 900.00MPa | 3D Systems
tsr-839_value |  |  | Shore D |  | 49.00ºC | 19% | Epoxy | 47.00MPa | 26.00MPa | 19% | No | 26.00MPa | tsr-839 |  | Polymer | 47.00MPa | 1 430.00MPa | CMET | 79 |  | 1 380.00MPa | 1 380.00MPa |  | 79 | 49.00ºC | 1 430.00MPa | CMET
lpw-wasp_value | [6 empty] | Nickel |  |  |  | No |  | lpw-wasp |  | Metal |  |  | LPW | [8 empty] | LPW Technology | Industry, Lab | Professional, Industrial
flexifil_value |  | 1.15g/cm3 |  |  |  |  | TPE | [5 empty] | flexifil | FFF | Polymer | [5 empty] | 95.00MPa | 95.00MPa | www.formfutura.com |  |  |  | Form Futura | Home, Office, Lab, Prosumers | Home | $52.00 USD | 46
lpw-alsi10mg_value | [6 empty] | Aluminum |  |  |  | No |  | lpw-alsi10mg |  | Metal |  |  | LPW | [8 empty] | LPW Technology | Industry, Lab | Professional, Industrial
in625-sandvik_value | [6 empty] | Nickel |  |  |  | No |  | in625-sandvik |  | Metal |  |  | Sandvik | [8 empty] | Sandvik | Industry, Lab | Professional, Industrial
stainless-steel-15-5ph_value | [6 empty] | Steel |  |  |  | No |  | stainless-steel-15-5ph |  | Metal |  |  | Optomec | [8 empty] | Optomec | Industry, Lab | Professional, Industrial
break-away-support_value | [12 empty] | break-away-support | FFF, FDM (SSYS) | Polymer | [11 empty] | Argyle Materials | Office, Industry, Prosumers | Professional | $200.00 USD
lpw-alsi12_value | [6 empty] | Aluminum |  |  |  | No |  | lpw-alsi12 |  | Metal |  |  | LPW | [8 empty] | LPW Technology | Industry, Lab | Professional, Industrial
veroblackplus-rgd875_value | 54.00ºC | 1.17g/cm3 | Shore D | 52.00ºC | 50.00ºC | 10% | Acrylic | 75.00MPa | 50.00MPa | 25% | No | 65.00MPa | veroblackplus-rgd875 |  | Polymer | 110.00MPa | 3 200.00MPa | Stratasys | 86 |  | 3 000.00MPa | 2 000.00MPa |  | 83 | 45.00ºC | 2 200.00MPa | Stratasys | Industry, Lab | Professional, Industrial
peek-f1_value | [5 empty] | 4.7% | PEEK |  | 93.00MPa | 4.7% | No | 93.00MPa | peek-f1 |  | Polymer |  |  | Arevo Labs |  |  | 3 546.00MPa | 3 546.00MPa |  |  |  |  | Arevo
slm-solutions-pure-titanium_value | [5 empty] | 20% | Titanium |  | 290.00MPa | 20% | No | 290.00MPa | slm-solutions-pure-titanium |  | Metal |  |  | SLM Solutions | [8 empty] | SLM Solutions | Industry, Lab | Professional, Industrial
duraform-ex_value |  |  | Shore D |  | 188.00ºC | 47% | ABS-PP | 42.00MPa | 37.00MPa | 47% | No | 48.00MPa | duraform-ex |  | Polymer | 46.00MPa | 1 310.00MPa | 3D Systems | 74 | HB | 1 517.00MPa | 1 517.00MPa |  | 74 | 188.00ºC | 1 310.00MPa | 3D Systems
visijet-pxl_value | [5 empty] | 0.23% | Gypsum | 31.10MPa | 14.20MPa | 0.23% | No | 14.20MPa | visijet-pxl |  | Composite | 31.10MPa | 7 163.00MPa | 3D Systems |  |  | 9 450.00MPa | 9 450.00MPa |  |  |  | 7 163.00MPa | 3D Systems
absplus_value | 108.00ºC |  |  | 108.00ºC | 96.00ºC | 3% | ABS | 53.00MPa | 37.00MPa | 3% | No | 37.00MPa | absplus |  | Polymer | 53.00MPa | 2 250.00MPa | Stratasys |  |  | 2 320.00MPa | 2 320.00MPa |  |  | 96.00ºC | 2 250.00MPa | Stratasys | Industry, Lab | Professional, Industrial
fs-003-exone-silica-sand-higher-core-permeability_value | [6 empty] | Silicate |  |  |  | No |  | fs-003-exone-silica-sand-higher-core-permeability |  | Sand |  |  | ExOne | [8 empty] | ExOne | Industry, Lab | Professional, Industrial
rf065_value |  |  | Shore D |  |  |  | Wax | 18.60MPa |  |  | No |  | rf065 |  | Wax | 18.60MPa | 286.00MPa | DWS Systems | 74 |  |  |  |  | 74 |  | 286.00MPa | DWS
carbonmide_value |  | 1.04g/cm3 |  |  |  | 1.3% | PA-Carbon |  | 25.00MPa | 6.3% | No | 72.00MPa | carbonmide |  | Composite |  |  | EOS |  |  | 6 100.00MPa | 2 200.00MPa |  |  |  |  | EOS
abs-filoalfa_value |  | 1.05g/cm3 |  |  |  |  | ABS | [5 empty] | abs-filoalfa | FFF | Polymer | 58.00MPa | [6 empty] | www.filoalfa3d.com |  |  |  | Filoalfa | Home, Office, Prosumers | Home | $40.00 USD | 35
superflex-0_value | [5 empty] | 10% | PP | 62.00MPa | 32.00MPa | 10% | No | 32.00MPa | superflex-0 |  | Polymer | 62.00MPa | 1 363.00MPa | EnvisionTEC |  |  | 1 104.00MPa | 1 104.00MPa |  |  |  | 1 363.00MPa | EnvisionTEC
pic100g_value |  | 1.18g/cm3 | Shore D |  |  | 7.46% |  | 23.00MPa | 16.80MPa | 7.46% | No | 16.80MPa | pic100g |  | Polymer | 23.00MPa | 404.00MPa | EnvisionTEC | 69 |  |  |  |  | 69 |  | 404.00MPa | EnvisionTEC
pa-1102-black_value |  | 0.99g/cm3 |  |  |  | 45% | PA |  | 48.00MPa | 45% | No | 48.00MPa | pa-1102-black |  | Polymer |  |  | EOS |  |  | 1 610.00MPa | 1 560.00MPa |  |  |  |  | EOS
appliance_value |  |  |  |  | 48.00ºC |  | Photopolymer |  |  | 3.3% |  | 53.00MPa | appliance | SLA, DLP Projector | Polymer | 93.00MPa | 2 980.00MPa |  |  |  | 3 000.00MPa |  | envisiontec.com |  |  |  | EnvisionTEC | Industry, Lab | Professional, Industrial
pa-1101_value |  | 0.99g/cm3 | Shore D |  | 159.00ºC | 30% | PA |  | 48.00MPa | 45% | No | 48.00MPa | pa-1101 |  | Polymer |  |  | EOS | 75 |  | 1 600.00MPa | 1 600.00MPa |  | 75 | 154.00ºC |  | EOS
copper-cuni_value | [6 empty] | Copper |  |  |  | No |  | copper-cuni |  | Metal |  |  | Optomec | [8 empty] | Optomec | Industry, Lab | Professional, Industrial
windform-gf-20_value |  | 1.41g/cm3 |  |  |  | 4.6% | PA-Glass | 80.20MPa | 50.60MPa | 4.6% | No | 50.60MPa | windform-gf-20 |  | Composite | 80.20MPa | 3 430.00MPa | CRP Technology |  |  | 4 304.00MPa | 4 304.00MPa |  |  |  | 3 430.00MPa | CRP Technology
lpw-155-15-5ph_value | [6 empty] | Steel |  |  |  | No |  | lpw-155-15-5ph |  | Metal |  |  | LPW | [8 empty] | LPW Technology | Industry, Lab | Professional, Industrial
eos-aluminum-alsi10mg_value |  | 2.67g/cm3 |  |  |  | 4% | Aluminum |  | 440.00MPa | 11% | No | 480.00MPa | eos-aluminum-alsi10mg |  | Metal |  |  | EOS |  |  | 85 000.00MPa | 60 000.00MPa |  |  |  |  | EOS
aluminum-6061-t4_value |  | 2.70g/cm3 |  |  |  | 22% | Aluminum |  | 241.00MPa | 25% | No | 241.00MPa | aluminum-6061-t4 |  | Metal |  |  | Fabrisonic |  |  | 68 900.00MPa | 68 900.00MPa |  |  |  |  | Fabrisonic | Industry, Lab | Professional, Industrial
performance-abs_value |  | 1.05g/cm3 |  |  | 104.00ºC |  | ABS |  |  | 40% |  | 43.00MPa | performance-abs | FFF | Polymer | 70.00MPa | 2 100.00MPa |  |  | UL HB |  |  | www.oo-kuma.com |  | 100.00ºC |  | OO-Kuma | Home, Office, Prosumers | Home | $49.00 USD | 43
superflex-m_value | [5 empty] | 6.8% | PP | 90.00MPa | 53.80MPa | 6.8% | No | 53.80MPa | superflex-m |  | Polymer | 90.00MPa | 2 064.00MPa | EnvisionTEC |  |  | 1 480.00MPa | 1 480.00MPa |  |  |  | 2 064.00MPa | EnvisionTEC
silica-sand-inorganic-binder_value | [6 empty] | Silicate | 2.20MPa |  |  | No |  | silica-sand-inorganic-binder |  | Sand | 2.80MPa |  | voxeljet | [8 empty] | Voxeljet | Industry, Lab | Professional, Industrial
stainless-steel-309_value |  | 8.00g/cm3 |  |  |  | 45% | Steel |  | 620.00MPa | 45% | No | 620.00MPa | stainless-steel-309 |  | Metal |  |  | Fabrisonic |  |  | 200 000.00MPa | 200 000.00MPa |  |  |  |  | Fabrisonic | Industry, Lab | Professional, Industrial
aluminum-7075-t6_value |  | 2.81g/cm3 |  |  |  | 7% | Aluminum |  | 510.00MPa | 11% | No | 572.00MPa | aluminum-7075-t6 |  | Metal |  |  | Fabrisonic |  |  | 71 700.00MPa | 71 700.00MPa |  |  |  |  | Fabrisonic | Industry, Lab | Professional, Industrial
stainless-steel-304_value |  | 8.00g/cm3 |  |  |  | 70% | Steel |  | 505.00MPa | 70% | No | 505.00MPa | stainless-steel-304 |  | Metal |  |  | Fabrisonic |  |  | 200 000.00MPa | 193 000.00MPa |  |  |  |  | Fabrisonic | Industry, Lab | Professional, Industrial
18k-5n-rose-gold_value |  | 15.20g/cm3 |  |  |  |  | Gold |  |  |  | No |  | 18k-5n-rose-gold |  | Metal |  |  | Cookson Gold
in718-sandvik_value | [6 empty] | Nickel |  |  |  | No |  | in718-sandvik |  | Metal |  |  | Sandvik | [8 empty] | Sandvik | Industry, Lab | Professional, Industrial
visijet-sl-black_value | 62.00ºC | 1.15g/cm3 | Shore D | 62.00ºC | 54.00ºC | 5% | ABS | 76.00MPa | 45.00MPa | 5% | No | 45.00MPa | visijet-sl-black |  | Polymer | 76.00MPa | 2 350.00MPa | 3D Systems | 86 |  | 2 150.00MPa | 2 150.00MPa |  | 86 | 54.00ºC | 2 350.00MPa | 3D Systems
arcam-grade-2-titanium_value | [5 empty] | 21% | Titanium |  | 570.00MPa | 21% | No | 570.00MPa | arcam-grade-2-titanium |  | Metal |  |  | Arcam | [8 empty] | Arcam
flexismart_value | [6 empty] | TPU | [5 empty] | flexismart | FFF | Polymer | [11 empty] | FFF World | Home, Office, Lab, Prosumers | Home |  | 30
ti3al25v-grade-9_value |  | 4.48g/cm3 |  |  |  | 15% | Titanium |  | 620.00MPa | 15% | No | 620.00MPa | ti3al25v-grade-9 |  | Metal |  |  | Fabrisonic |  |  | 100 000.00MPa | 100 000.00MPa |  |  |  |  | Fabrisonic | Industry, Lab | Professional, Industrial
lpw-m2_value | [6 empty] | Steel |  |  |  | No |  | lpw-m2 |  | Metal |  |  | LPW | [8 empty] | LPW Technology | Industry, Lab | Professional, Industrial
windform-fx_value |  | 1.03g/cm3 |  |  |  | 43.9% | PA | 45.00MPa | 48.96MPa | 43.9% | No | 48.96MPa | windform-fx |  | Polymer | 45.00MPa | 952.20MPa | CRP Technology |  |  | 1 357.00MPa | 1 357.00MPa |  |  |  | 952.20MPa | CRP Technology
visijet-m3-black_value |  |  |  |  | 57.00ºC | 19.7% |  | 44.50MPa | 35.20MPa | 19.7% | No | 35.20MPa | visijet-m3-black |  | Polymer | 44.50MPa |  | 3D Systems |  |  | 1 594.00MPa | 1 594.00MPa |  |  | 57.00ºC |  | 3D Systems
denstone-3sp_value |  |  |  |  | 140.00ºC | 3.5% | Photopolymer | 115.00MPa | 56.00MPa | 3.5% | No | 56.00MPa | denstone-3sp | SLA, DLP Projector | Polymer | 115.00MPa | 3 350.00MPa | EnvisionTEC |  |  |  |  | envisiontec.com |  | 140.00ºC | 3 350.00MPa | EnvisionTEC | Office, Industry, Prosumers | Professional, Industrial
wic100g_value |  | 1.32g/cm3 | Shore D |  |  | 6.3% |  |  | 14.80MPa | 6.3% | No | 14.80MPa | wic100g |  | Composite |  |  | EnvisionTEC | 80 |  |  |  |  | 80 |  |  | EnvisionTEC
somos-perform_value | 72.00ºC |  | Shore D | 72.00ºC |  | 1.1% |  | 120.00MPa | 68.00MPa | 1.1% | No | 68.00MPa | somos-perform |  | Polymer | 120.00MPa | 10 000.00MPa | DSM Somos | 94 |  | 10 500.00MPa | 10 500.00MPa |  | 94 |  | 10 000.00MPa | DSM Somos
somos-14120_value | 44.00ºC |  | Shore D | 44.00ºC | 53.00ºC | 8% | ABS-PBT | 68.90MPa | 45.70MPa | 8% | No | 45.70MPa | somos-14120 |  | Polymer | 68.90MPa | 2 250.00MPa | DSM Somos | 81 |  | 2 460.00MPa | 2 460.00MPa |  | 81 | 53.00ºC | 2 250.00MPa | DSM Somos
tsr-510_value |  |  | Shore A |  |  | 130% | Silicone |  | 1.70MPa | 130% | No | 1.70MPa | tsr-510 |  | Polymer |  |  | CMET | 50 |  | 1.10MPa | 1.10MPa |  | 50 |  |  | CMET
cool-grey_value |  |  | Shore D |  |  | 10% | ABS | 1 900.00MPa | 45.00MPa | 20% | No | 45.00MPa | cool-grey |  | Polymer | 1 900.00MPa |  | Kevvox | 80 |  |  |  |  | 80 |  |  | Kevvox | Industry, Lab | Professional, Industrial
lpw-263_value | [6 empty] | Nickel |  |  |  | No |  | lpw-263 |  | Metal |  |  | LPW | [8 empty] | LPW Technology | Industry, Lab | Professional, Industrial
glass-3sp-0_value | [5 empty] | 1.15% | Photopolymer | 75.00MPa | 21.00MPa | 1.15% | No | 21.00MPa | glass-3sp-0 | SLA, DLP Projector | Polymer | 75.00MPa | 3 240.00MPa | EnvisionTEC |  |  | 2 000.00MPa | 2 000.00MPa | envisiontec.com |  |  | 3 240.00MPa | EnvisionTEC | Office, Industry, Lab, Prosumers | Professional, Industrial
rgd5130-dm_value | 53.00ºC | 1.17g/cm3 | Shore D | 47.00ºC | 68.00ºC | 25% | ABS | 65.00MPa | 55.00MPa | 40% | No | 60.00MPa | rgd5130-dm |  | Polymer | 75.00MPa | 2 200.00MPa | Stratasys | 87 |  | 3 000.00MPa | 2 600.00MPa |  | 85 | 58.00ºC | 1 700.00MPa | Stratasys | Industry, Lab | Professional, Industrial
eos-nickelalloy-in718-0_value | [5 empty] | 12% | Nickel |  | 1 241.00MPa | 18% | No | 1 500.00MPa | eos-nickelalloy-in718-0 |  | Metal |  |  | EOS |  |  | 190 000.00MPa | 150 000.00MPa |  |  |  |  | EOS
eos-nickelalloy-in718-1_value | [5 empty] | 12% | Nickel |  | 1 241.00MPa | 18% | No | 1 480.00MPa | eos-nickelalloy-in718-1 |  | Metal |  |  | EOS |  |  | 190 000.00MPa | 150 000.00MPa |  |  |  |  | EOS
eos-nickelalloy-in718-2_value | [5 empty] | 6% | Nickel |  | 965.00MPa | 19% | No | 1 220.00MPa | eos-nickelalloy-in718-2 |  | Metal |  |  | EOS | [8 empty] | EOS
eos-nickelalloy-in718-3_value | [5 empty] | 17% | Nickel |  | 1 160.00MPa | 23% | No | 1 260.00MPa | eos-nickelalloy-in718-3 |  | Metal |  |  | EOS | [8 empty] | EOS
cu10sn-sandvik_value | [6 empty] | Copper |  |  |  | No |  | cu10sn-sandvik |  | Metal |  |  | Sandvik | [8 empty] | Sandvik | Industry, Lab | Professional, Industrial
photosilver-rcp130_value | [10 empty] | No |  | photosilver-rcp130 |  | Composite |  |  | EnvisionTEC | [8 empty] | EnvisionTEC
abs-i_value | 116.00ºC |  |  | 116.00ºC | 86.00ºC | 4.4% | ABS | 62.00MPa | 37.00MPa | 4.4% | No | 37.00MPa | abs-i |  | Polymer | 62.00MPa | 1 920.00MPa | Stratasys |  | HB | 1 920.00MPa | 1 920.00MPa |  |  | 86.00ºC | 1 920.00MPa | Stratasys | Industry, Lab | Professional, Industrial
accura-peak-0_value | 110.00ºC | 1.36g/cm3 | Shore D | 110.00ºC | 153.00ºC | 1.3% |  | 77.00MPa | 57.00MPa | 2.5% | No | 78.00MPa | accura-peak-0 |  | Polymer | 126.00MPa | 4 790.00MPa | 3D Systems | 86 |  | 4 790.00MPa | 4 220.00MPa |  | 86 | 153.00ºC | 4 180.00MPa | 3D Systems
pa-620-mf_value |  | 1.20g/cm3 |  |  | 184.00ºC | 4% | PA-Mineral |  | 52.00MPa | 4% | No | 52.00MPa | pa-620-mf |  | Composite |  | 4 550.00MPa | ALM |  |  | 5 700.00MPa | 5 700.00MPa |  |  | 184.00ºC | 4 550.00MPa | ALM
ti-6-2-4-2_value | [6 empty] | Titanium |  |  |  | No |  | ti-6-2-4-2 |  | Metal |  |  | Optomec | [8 empty] | Optomec | Industry, Lab | Professional, Industrial
slm-solutions-inconel-625_value | [5 empty] | 30% | Nickel |  | 680.00MPa | 30% | No | 680.00MPa | slm-solutions-inconel-625 |  | Metal |  |  | SLM Solutions | [8 empty] | SLM Solutions | Industry, Lab | Professional, Industrial
innovpa-2550gbal-0_value | [6 empty] | PA | [5 empty] | innovpa-2550gbal-0 |  | Polymer |  |  | ExcelTec | [8 empty] | Exceltec | Industry, Lab | Professional, Industrial
iron-infiltrated-bronze_value |  | 8.04g/cm3 |  |  |  | 17% | Iron |  | 407.00MPa | 17% | No | 407.00MPa | iron-infiltrated-bronze |  | Metal |  |  | ExOne |  |  | 131 000.00MPa | 131 000.00MPa |  |  |  |  | ExOne | Industry, Lab | Professional, Industrial
pic100g-m_value |  | 1.18g/cm3 | Shore D |  |  | 7.46% |  | 23.00MPa | 16.80MPa | 7.46% | No | 16.80MPa | pic100g-m |  | Polymer | 23.00MPa | 404.00MPa | EnvisionTEC | 69 |  |  |  |  | 69 |  | 404.00MPa | EnvisionTEC
silver-alloy-930-sterling_value | [6 empty] | Silver |  |  |  | No |  | silver-alloy-930-sterling |  | Metal |  |  | Concept Laser | [8 empty] | Concept Laser
3z-labcast_value | [10 empty] | No |  | 3z-labcast |  | Wax |  |  | Solidscape | [8 empty] | Solidscape | Industry, Lab | Professional, Industrial
pctpe_value | 74.00ºC |  |  | 74.00ºC |  | 497.6% | PA |  | 34.79MPa | 497.6% |  | 34.79MPa | pctpe | FFF | Polymer | [5 empty] | 73.00MPa | 73.00MPa | taulman3d.com |  |  |  | Taulman 3D | Home, Office, Lab, Training, Prosumers | Home | $66.00 USD
visijet-m3-techplast_value |  |  |  |  | 46.00ºC | 6.1% |  | 28.10MPa | 22.10MPa | 6.1% | No | 22.10MPa | visijet-m3-techplast |  | Polymer | 28.10MPa |  | 3D Systems |  |  | 866.00MPa | 866.00MPa |  |  | 46.00ºC |  | 3D Systems
primepart-st-peba-2301_value |  | 0.95g/cm3 |  |  |  | 70% | TPE |  | 7.00MPa | 200% | No | 8.00MPa | primepart-st-peba-2301 |  | Polymer |  |  | EOS |  |  | 80.00MPa | 75.00MPa |  |  |  |  | EOS
lpw-6061_value | [6 empty] | Aluminum |  |  |  | No |  | lpw-6061 |  | Metal |  |  | LPW | [8 empty] | LPW Technology | Industry, Lab | Professional, Industrial
denstone_value |  |  |  |  | 140.00ºC | 3.5% | Photopolymer, Gypsum | 115.00MPa | 56.00MPa | 3.5% | No | 56.00MPa | denstone | SLA, DLP Projector | Ceramic | 115.00MPa | 3 350.00MPa | EnvisionTEC |  |  |  |  | envisiontec.com |  | 140.00ºC | 3 350.00MPa | EnvisionTEC | Industry, Lab | Professional, Industrial
renishaw-ti6al4v-grade-23_value |  | 4.42g/cm3 |  |  |  | 2% | Titanium |  | 1 155.00MPa | 8% | No | 1 197.00MPa | renishaw-ti6al4v-grade-23 |  | Metal |  |  | Renishaw | [8 empty] | Renishaw | Industry, Lab | Professional, Industrial
accura-sapphire_value | 58.00ºC | 1.18g/cm3 | Shore D | 58.00ºC | 38.00ºC | 9% |  | 28.00MPa | 20.00MPa | 16% | No | 24.00MPa | accura-sapphire |  | Polymer | 38.00MPa | 1 420.00MPa | 3D Systems | 72 |  | 1 110.00MPa | 910.00MPa |  | 72 | 38.00ºC | 1 080.00MPa | 3D Systems
rcp30_value |  |  | Shore D |  | 67.00ºC | 2.5% |  | 102.00MPa | 46.00MPa | 2.5% | No | 46.00MPa | rcp30 |  | Composite | 102.00MPa | 3 860.00MPa | EnvisionTEC | 93 |  |  |  |  | 93 | 67.00ºC | 3 860.00MPa | EnvisionTEC
cl-91rw-stainless-hot-work-steel_value | [6 empty] | Steel |  |  |  | No |  | cl-91rw-stainless-hot-work-steel |  | Metal |  |  | Concept Laser | [8 empty] | Concept Laser
castable_value |  |  | Shore D | [7 empty] | No |  | castable |  | Polymer |  |  | Kevvox | 68 |  |  |  |  | 68 |  |  | Kevvox | Industry, Lab | Professional, Industrial
laybrick_value | [6 empty] | Laywoo, Laybrick | [5 empty] | laybrick | FFF | Composite | [12 empty] | Home, Office, Prosumers | Home, Experimental |  | 84 | 500 microns | 100 microns
yellowmagenta-rgd851_value | 54.00ºC | 1.17g/cm3 | Shore D | 52.00ºC | 50.00ºC | 10% | Acrylic | 75.00MPa | 50.00MPa | 25% | No | 65.00MPa | yellowmagenta-rgd851 |  | Polymer | 110.00MPa | 3 200.00MPa | Stratasys | 86 |  | 3 000.00MPa | 2 000.00MPa |  | 83 | 45.00ºC | 2 200.00MPa | Stratasys | Industry, Lab | Professional, Industrial
arcam-astm-f75-cocr-alloy-0_value | [5 empty] | 20% | Cobalt |  | 960.00MPa | 20% | No | 960.00MPa | arcam-astm-f75-cocr-alloy-0 |  | Metal |  |  | Arcam | [8 empty] | Arcam
windform_value |  | 1.25g/cm3 |  |  |  | 3.19% | PA-Glass | 86.74MPa | 52.40MPa | 3.19% | No | 52.40MPa | windform |  | Composite | 86.74MPa | 4 114.00MPa | CRP Technology |  |  | 5 058.00MPa | 5 058.00MPa |  |  |  | 4 114.00MPa | CRP Technology
pc_value | 161.00ºC |  |  | 161.00ºC | 138.00ºC | 5% | PC | 104.00MPa | 68.00MPa | 5% | No | 68.00MPa | pc |  | Polymer | 104.00MPa | 2 200.00MPa | Stratasys |  | HB | 2 300.00MPa | 2 300.00MPa |  |  | 138.00ºC | 2 200.00MPa | Stratasys | Industry, Lab | Professional, Industrial
shell-200-m-series_value | 109.00ºC |  |  | 109.00ºC |  | 6% | ABS | 103.00MPa | 57.80MPa | 6% | No | 57.80MPa | shell-200-m-series |  | Polymer | 103.00MPa | 2 300.00MPa | EnvisionTEC |  |  | 2 400.00MPa | 2 400.00MPa |  |  |  | 2 300.00MPa | EnvisionTEC
rc90_value |  |  |  |  | 73.00ºC | 2.7% |  | 104.00MPa | 38.00MPa | 2.7% | No | 38.00MPa | rc90 |  | Composite | 104.00MPa | 3 800.00MPa | EnvisionTEC | [6 empty] | 73.00ºC | 3 800.00MPa | EnvisionTEC
clear-bio-compatible-med610_value | 54.00ºC | 1.17g/cm3 | Shore D | 52.00ºC | 50.00ºC | 10% |  | 75.00MPa | 50.00MPa | 25% | No | 65.00MPa | clear-bio-compatible-med610 |  | Polymer | 110.00MPa | 3 200.00MPa | Stratasys | 86 |  | 3 000.00MPa | 2 000.00MPa |  | 83 | 45.00ºC | 2 200.00MPa | Stratasys | Industry, Lab | Professional, Industrial
h13-sandvik_value | [6 empty] | Steel |  |  |  | No |  | h13-sandvik |  | Metal |  |  | Sandvik | [8 empty] | Sandvik | Industry, Lab | Professional, Industrial
press-cast_value | [5 empty] | 3.5% |  | 115.00MPa | 56.00MPa | 3.5% | No | 56.00MPa | press-cast |  | Composite | 115.00MPa | 3 350.00MPa | EnvisionTEC | [7 empty] | 3 350.00MPa | EnvisionTEC
easy-cast-ec500-m_value | [6 empty] | Wax |  |  |  | No |  | easy-cast-ec500-m |  | Wax |  |  | EnvisionTEC | [8 empty] | EnvisionTEC
dent-m_value | [7 empty] | 90.00MPa | 30.00MPa |  | No | 30.00MPa | dent-m |  | Polymer | 90.00MPa |  | EnvisionTEC |  |  | 4 400.00MPa | 4 400.00MPa |  |  |  |  | EnvisionTEC
eos-aluminum-alsi10mg-0_value | [5 empty] | 9% | Aluminum |  | 335.00MPa | 14% | No | 360.00MPa | eos-aluminum-alsi10mg-0 |  | Metal |  |  | EOS |  |  | 80 000.00MPa | 50 000.00MPa |  |  |  |  | EOS
680-nylon_value | [5 empty] | 226% | PA |  | 32.30MPa | 226% |  | 32.30MPa | 680-nylon | FFF | Polymer | [5 empty] | 197.50MPa | 197.50MPa |  |  |  |  | Taulman 3D | Home, Office, Lab, Training, Prosumers | Home | $154.00 USD
verodent-med670_value | 54.00ºC | 1.17g/cm3 | Shore D | 52.00ºC | 50.00ºC | 10% |  | 75.00MPa | 50.00MPa | 25% | No | 60.00MPa | verodent-med670 |  | Polymer | 110.00MPa | 3 200.00MPa | Stratasys | 86 |  | 3 000.00MPa | 2 000.00MPa |  | 83 | 45.00ºC | 2 200.00MPa | Stratasys | Industry, Lab | Professional, Industrial
pa-2105_value |  | 0.95g/cm3 | Shore D |  |  | 15% | PA |  | 54.00MPa | 20% | No | 54.00MPa | pa-2105 |  | Polymer |  |  | EOS | 75 |  | 1 850.00MPa | 1 800.00MPa |  | 75 |  |  | EOS
eos-maraging-steel-ms1-0_value | [5 empty] | 2% | Steel |  | 1 930.00MPa | 6% | No | 2 150.00MPa | eos-maraging-steel-ms1-0 |  | Metal |  |  | EOS |  |  | 200.00MPa | 160.00MPa |  |  |  |  | EOS
bridge-nylon_value | [5 empty] | 248% | PA |  | 33.00MPa | 248% |  | 33.00MPa | bridge-nylon | FFF | [6 empty] | 183.00MPa | 183.00MPa | taulman3d.com |  |  |  | Taulman 3D | Home, Office, Lab, Training, Prosumers | Home | $40.00 USD
composite-tic_value | [6 empty] | Carbon-Metal Composite |  |  |  | No |  | composite-tic |  | Composite |  |  | Optomec | [8 empty] | Optomec | Industry, Lab | Professional, Industrial
visijet-cr-wt_value |  |  | Shore D |  |  | 8.1% | ABS | 66.00MPa | 56.00MPa | 8.1% | No | 56.00MPa | visijet-cr-wt |  | Polymer | 66.00MPa |  | 3D Systems | 83 |  | 2 414.00MPa | 2 414.00MPa |  | 83 |  |  | 3D Systems
r11_value |  |  | Shore D |  |  | 8% | PP | 75.00MPa | 50.00MPa | 8% | No | 50.00MPa | r11 |  | Polymer | 75.00MPa | 2 450.00MPa | EnvisionTEC | 85 |  | 1 510.00MPa | 1 245.00MPa |  | 85 |  | 2 450.00MPa | EnvisionTEC
visijet-prowax_value | [6 empty] | Wax |  |  |  | No |  | visijet-prowax |  | Wax |  |  | 3D Systems | [8 empty] | 3D Systems
slm-solutions-inconel-hx_value | [5 empty] | 35% | Nickel |  | 910.00MPa | 35% | No | 910.00MPa | slm-solutions-inconel-hx |  | Metal |  |  | SLM Solutions | [8 empty] | SLM Solutions | Industry, Lab | Professional, Industrial
stainless-steel-304-2_value | [6 empty] | Steel |  |  |  | No |  | stainless-steel-304-2 |  | Metal |  |  | Optomec | [8 empty] | Optomec | Industry, Lab | Professional, Industrial
stainless-steel-304-1_value | [6 empty] | Steel |  |  |  | No |  | stainless-steel-304-1 |  | Metal |  |  | Optomec | [8 empty] | Optomec | Industry, Lab | Professional, Industrial
stainless-steel-304-0_value |  | 8.00g/cm3 |  |  |  | 70% | Steel |  | 505.00MPa | 70% | No | 505.00MPa | stainless-steel-304-0 |  | Metal |  |  | Fabrisonic |  |  | 200 000.00MPa | 193 000.00MPa |  |  |  |  | Fabrisonic | Industry, Lab | Professional, Industrial
rf068_value |  |  | Shore D |  |  |  | Wax | 24.10MPa |  |  | No |  | rf068 |  | Wax | 24.10MPa | 431.00MPa | DWS Systems | 76 |  |  |  |  | 76 |  | 431.00MPa | DWS
accura-bluestone-0_value | 83.00ºC | 1.78g/cm3 | Shore D | 71.00ºC | 267.00ºC | 1.4% |  | 124.00MPa | 66.00MPa | 2.4% | No | 68.00MPa | accura-bluestone-0 |  | Composite | 154.00MPa | 9 800.00MPa | 3D Systems | 92 |  | 11 700.00MPa | 7 600.00MPa |  | 92 | 267.00ºC | 8 300.00MPa | 3D Systems
kz-1862-ice_value |  |  | Shore D |  | 55.00ºC | 6% | ABS | 82.00MPa | 52.00MPa | 10% | No | 52.00MPa | kz-1862-ice |  | Polymer | 82.00MPa | 2 000.00MPa | Allied Photopolymers | 83 |  | 2 500.00MPa | 2 500.00MPa |  | 83 | 55.00ºC | 2 000.00MPa | Allied photopolymers
laser-pp-cp-22_value |  | 0.92g/cm3 |  |  |  | 8% | PP |  | 25.00MPa | 8% | No | 25.00MPa | laser-pp-cp-22 | SLS | Polymer |  |  | Diamond Plastics |  |  | 2 500.00MPa | 2 500.00MPa |  |  |  |  | Diamond Plastics | Industry, Lab, Prosumers | Professional, Industrial |  |  |  |  | ISO 1183 A | Apparent Density: | 0,92 | Density: | Melt Flow Index MFI: | ISO 1133 | g/cm3
visijet-m5-black_value |  |  |  |  | 54.00ºC | 15.4% | PP | 43.80MPa | 32.80MPa | 15.4% | No | 32.80MPa | visijet-m5-black |  | Polymer | 43.80MPa |  | 3D Systems |  |  | 1 555.00MPa | 1 555.00MPa |  |  | 54.00ºC |  | 3D Systems
somos-next-lv_value | 48.00ºC |  | Shore D | 40.00ºC | 57.00ºC | 4.6% | ABS | 0.05MPa |  | 7.2% | No |  | somos-next-lv |  | Polymer | 0.07MPa | 2 017.00MPa | DSM Somos | 84 |  | 3 285.00MPa | 2 970.00MPa |  | 84 | 53.00ºC | 1 843.00MPa | DSM Somos
rgd525_value | 65.00ºC | 1.17g/cm3 | Shore D | 62.00ºC | 67.00ºC | 10% | Acrylic | 110.00MPa | 70.00MPa | 15% | No | 80.00MPa | rgd525 |  | Polymer | 130.00MPa | 3 500.00MPa | Stratasys | 88 |  | 3 500.00MPa | 3 200.00MPa |  | 87 | 63.00ºC | 3 100.00MPa | Stratasys | Industry, Lab | Professional, Industrial
d3-m_value |  |  | Shore D |  | 83.00ºC | 1.3% | ABS | 50.10MPa | 28.20MPa | 1.3% | No | 28.20MPa | d3-m |  | Polymer | 50.10MPa | 1 868.50MPa | EnvisionTEC | 88 |  | 2 585.50MPa | 2 585.50MPa |  | 88 | 83.00ºC | 1 868.50MPa | EnvisionTEC
rene-142_value | [6 empty] | Nickel |  |  |  | No |  | rene-142 |  | Metal |  |  | Optomec | [8 empty] | Optomec | Industry, Lab | Professional, Industrial
eos-titanium-ti64eli_value |  | 4.41g/cm3 |  |  |  | 4% | Titanium |  | 1 200.00MPa | 11% | No | 1 300.00MPa | eos-titanium-ti64eli |  | Metal |  |  | EOS |  |  | 128 000.00MPa | 88 000.00MPa |  |  |  |  | EOS
3dxtech-hips_value | [6 empty] | HIPS | [5 empty] | 3dxtech-hips | FFF | Polymer | [7 empty] | www.3dxtech.com |  |  |  | 3DXTech | Home, Lab, Prosumers | Home | $73.00 USD | 39
clear-guide_value | 160.00ºC | 1.19g/cm3 | Shore D | 86.00ºC |  | 6.62% | Photopolymer | 88.40MPa | 51.60MPa | 6.62% | No | 51.60MPa | clear-guide | SLA, DLP Projector | Polymer | 88.40MPa | 1 920.00MPa | EnvisionTEC | 85 |  |  |  | envisiontec.com | 85 |  | 1 920.00MPa | EnvisionTEC | Industry, Lab | Professional, Industrial
dc300_value |  |  | Shore D |  |  |  | Wax | 14.20MPa |  |  | No |  | dc300 |  | Wax | 14.20MPa | 280.00MPa | DWS Systems | 64 |  |  |  |  | 64 |  | 280.00MPa | DWS
17-4ph-sandvik_value | [6 empty] | Steel |  |  |  | No |  | 17-4ph-sandvik |  | Metal |  |  | Sandvik | [8 empty] | Sandvik | Industry, Lab | Professional, Industrial
refractory-metal-mo_value | [6 empty] | Refractory Metal |  |  |  | No |  | refractory-metal-mo |  | Metal |  |  | Optomec | [8 empty] | Optomec | Industry, Lab | Professional, Industrial
somos-prototherm-12110-0_value | 135.10ºC |  | Shore D | 135.10ºC | 154.90ºC | 3.8% |  | 98.00MPa | 65.50MPa | 3.8% | No | 65.50MPa | somos-prototherm-12110-0 |  | Polymer | 98.00MPa | 2 730.00MPa | DSM Somos | 86 |  | 2 950.00MPa | 2 950.00MPa |  | 86 | 154.90ºC | 2 730.00MPa | DSM Somos
renishaw-inconel-718_value | [5 empty] | 14% | Nickel |  | 800.00MPa | 27% | No | 1 010.00MPa | renishaw-inconel-718 |  | Metal |  |  | Renishaw | [8 empty] | Renishaw | Industry, Lab | Professional, Industrial
abs-graphite-infused_value | [6 empty] | ABS | [5 empty] | abs-graphite-infused | FFF | Composite | [7 empty] | www.filabot.com |  |  |  | Filabot | Home, Lab, Prosumers | Home, Experimental | $62.00 USD | 56
slm-solutions-14540-15-5ph_value | [5 empty] | 12% | Steel |  | 1 050.00MPa | 20% | No | 1 150.00MPa | slm-solutions-14540-15-5ph |  | Metal |  |  | SLM Solutions | [8 empty] | SLM Solutions | Industry, Lab | Professional, Industrial
lpw-77_value | [6 empty] | Nickel |  |  |  | No |  | lpw-77 |  | Metal |  |  | LPW | [8 empty] | LPW Technology | Industry, Lab | Professional, Industrial
pa-601-cf_value |  | 1.07g/cm3 |  |  | 178.00ºC | 3.6% | PA-Carbon |  | 66.00MPa | 3.6% | No | 66.00MPa | pa-601-cf |  | Composite |  | 3 447.00MPa | ALM |  |  | 2 896.00MPa | 2 896.00MPa |  |  | 178.00ºC | 3 447.00MPa | ALM
somos-prototherm-12120_value | 74.00ºC |  | Shore D | 74.00ºC | 56.50ºC | 4% |  | 109.00MPa | 70.20MPa | 4% | No | 70.20MPa | somos-prototherm-12120 |  | Polymer | 109.00MPa | 3 320.00MPa | DSM Somos | 85 |  | 3 520.00MPa | 3 520.00MPa |  | 85 | 56.50ºC | 3 320.00MPa | DSM Somos
easyfil-abs_value | 103.00ºC | [5 empty] | ABS | [5 empty] | easyfil-abs | FFF | Polymer | [5 empty] | 2 000.00MPa |  | www.formfutura.com |  |  |  | Form Futura | Home, Office, Lab, Prosumers | Home | $36.00 USD | 32
absmax_value |  |  |  |  | 96.00ºC | 5% | ABS | 49.00MPa | 32.00MPa | 5% | No | 32.00MPa | absmax | FFF, FDM (SSYS) | Polymer | 49.00MPa | 2 165.00MPa | Argyle / Bolson Materials |  |  | 2 163.00MPa | 2 163.00MPa | www.bolsonmaterials.com |  | 96.00ºC | 2 165.00MPa | Bolson Materials | Office, Industry, Lab, Prosumers | Professional, Industrial |  | 162
ocean-blue-lc-130_value |  |  | Shore D |  |  | 10% | PP | 1 900.00MPa | 45.00MPa | 20% | No | 45.00MPa | ocean-blue-lc-130 |  | Polymer | 1 900.00MPa |  | Kevvox | 80 |  |  |  |  | 80 |  |  | Kevvox | Industry, Lab | Professional, Industrial
kz-1850-cl_value | [6 empty] | ABS, Photopolymer | [5 empty] | kz-1850-cl | SLA | Polymer | [11 empty] | Allied photopolymers | Industry, Lab, Prosumers | Professional, Industrial
accura-xtreme-white-200_value | 52.00ºC | 1.18g/cm3 | Shore D | 52.00ºC | 47.00ºC | 7% | ABS-PP | 75.00MPa | 45.00MPa | 20% | No | 50.00MPa | accura-xtreme-white-200 |  | Polymer | 79.00MPa | 2 550.00MPa | 3D Systems | 80 |  | 2 630.00MPa | 2 300.00MPa |  | 72 | 47.00ºC | 2 350.00MPa | 3D Systems
innovpa-1450etx_value |  | 1.02g/cm3 | Shore D |  | 187.00ºC | 18% | PA |  | 38.00MPa | 50% | No | 47.00MPa | innovpa-1450etx |  | Polymer |  | 1 355.00MPa | ExcelTec | 76 |  | 1 600.00MPa | 1 300.00MPa |  | 72 | 183.00ºC | 1 245.00MPa | Exceltec | Industry, Lab | Professional, Industrial
scr735_value | 90.00ºC |  |  | 90.00ºC | 48.00ºC | 6.8% | Epoxy | 83.00MPa | 45.00MPa | 6.8% | No | 45.00MPa | scr735 |  | Polymer | 83.00MPa | 2 530.00MPa | D-MEC |  |  | 2 510.00MPa | 2 510.00MPa |  |  | 48.00ºC | 2 530.00MPa | D-Mec
cobalt-stellite-21_value | [6 empty] | Cobalt |  |  |  | No |  | cobalt-stellite-21 |  | Metal |  |  | Optomec | [8 empty] | Optomec | Industry, Lab | Professional, Industrial
slm-solutions-ti-6al-7nb_value | [5 empty] | 10% | Titanium |  | 1 020.00MPa | 10% | No | 1 020.00MPa | slm-solutions-ti-6al-7nb |  | Metal |  |  | SLM Solutions | [8 empty] | SLM Solutions | Industry, Lab | Professional, Industrial
veroclear-rgd810_value | 54.00ºC | 1.18g/cm3 | Shore D | 52.00ºC | 50.00ºC | 15% | Acrylic | 75.00MPa | 50.00MPa | 25% | No | 65.00MPa | veroclear-rgd810 |  | Polymer | 110.00MPa | 3 200.00MPa | Stratasys | 86 |  | 3 000.00MPa | 2 000.00MPa |  | 83 | 45.00ºC | 2 200.00MPa | Stratasys | Industry, Lab | Professional, Industrial
plastcure-model-300_value |  |  | Shore D |  |  | 1.2% |  | 95.00MPa |  | 2% | No |  | plastcure-model-300 |  | Polymer | 130.00MPa | 2 400.00MPa | Prodways | 85 |  | 2 100.00MPa | 1 900.00MPa |  | 80 |  | 2 150.00MPa | Prodways | Industry, Lab | Professional, Industrial
ultem-9085_value | 186.00ºC |  |  | 186.00ºC |  | 6% | PEI | 115.10MPa | 71.60MPa | 6% | No | 71.60MPa | ultem-9085 | FDM (SSYS) | Polymer | 115.10MPa | 2 500.00MPa | Stratasys |  | V-0 | 2 200.00MPa | 2 200.00MPa | www.stratasys.com |  |  | 2 500.00MPa | Stratasys | Industry, Lab | Professional, Industrial |  |  | 330 microns | 254 microns
3dxmax-cfr-carbon-fiber-reinforced-pla-filament_value |  |  |  |  | 56.20ºC |  | PLA, Carbon fiber |  |  | 1.88% |  | 50.00MPa | 3dxmax-cfr-carbon-fiber-reinforced-pla-filament | FFF | Composite | 114.00MPa | 9 100.00MPa |  |  |  | 4 711.00MPa |  | www.3dxtech.com |  |  |  | 3DXTech | Home, Lab, Prosumers | Home, Experimental | $78.00 USD | 70
kz-1860-cl_value |  |  | Shore D |  | 55.00ºC | 6% | ABS | 82.00MPa | 52.00MPa | 10% | No | 52.00MPa | kz-1860-cl |  | Polymer | 82.00MPa | 2 000.00MPa | Allied Photopolymers | 83 |  | 2 500.00MPa | 2 500.00MPa |  | 83 | 55.00ºC | 2 000.00MPa | Allied photopolymers
slm-solutions-alsi10mg_value | [5 empty] | 3.9% | Aluminum |  | 352.00MPa | 3.9% | No | 352.00MPa | slm-solutions-alsi10mg |  | Metal |  |  | SLM Solutions | [8 empty] | SLM Solutions | Industry, Lab | Professional, Industrial
easyfil-pla_value | 60.00ºC | 1.24g/cm3 |  |  |  |  | PLA | [5 empty] | easyfil-pla | FFF | Polymer | [5 empty] | 3 310.00MPa |  | www.formfutura.com |  |  |  | Form Futura | Home, Office, Prosumers | Home | $36.00 USD | 32
cl-40ti-eli-tial6v4-eli_value | [6 empty] | Titanium |  |  |  | No |  | cl-40ti-eli-tial6v4-eli |  | Metal |  |  | Concept Laser | [8 empty] | Concept Laser
renishaw-inconel-718-0_value |  | 8.19g/cm3 |  |  |  | 8% | Nickel |  | 1 175.00MPa | 12% | No | 1 250.00MPa | renishaw-inconel-718-0 |  | Metal |  |  | Renishaw | [8 empty] | Renishaw | Industry, Lab | Professional, Industrial
pet-formfutura_value | 60.00ºC | [5 empty] | PET | [5 empty] | pet-formfutura | FFF | Polymer | [7 empty] | www.formfutura.com |  |  |  | Form Futura | Home, Lab, Prosumers | Home | $74.00 USD | 66
accura-25_value | 60.00ºC | 1.19g/cm3 | Shore D | 60.00ºC | 63.00ºC | 13% | PP | 55.00MPa | 38.00MPa | 20% | No | 38.00MPa | accura-25 |  | Polymer | 58.00MPa | 1 660.00MPa | 3D Systems | 80 |  | 1 660.00MPa | 1 590.00MPa |  | 80 | 58.00ºC | 1 380.00MPa | 3D Systems
pic100-m_value |  | 1.18g/cm3 | Shore D |  |  | 7.46% |  | 23.00MPa | 16.80MPa | 7.46% | No | 16.80MPa | pic100-m |  | Polymer | 23.00MPa | 404.00MPa | EnvisionTEC | 69 |  |  |  |  | 69 |  | 404.00MPa | EnvisionTEC
alloy-625-0_value |  | 8.49g/cm3 |  |  |  | 34% | Nickel |  | 717.00MPa | 57% | No | 717.00MPa | alloy-625-0 |  | Metal |  |  | ExOne |  |  | 221.00MPa | 214.00MPa |  |  |  |  | ExOne | Industry, Lab | Professional, Industrial
moldlay_value | [12 empty] | moldlay | FFF | Polymer | [12 empty] | Home, Prosumers | Home, Experimental |  | 86
inconel-718_value | [6 empty] | Nickel |  |  |  | No |  | inconel-718 |  | Metal |  |  | Optomec | [8 empty] | Optomec | Industry, Lab | Professional, Industrial
visijet-dentcast_value | [5 empty] | 12.3% | Acrylic | 45.00MPa | 32.00MPa | 12.3% | No | 32.00MPa | visijet-dentcast |  | Polymer | 45.00MPa |  | 3D Systems |  |  | 1 724.00MPa | 1 724.00MPa |  |  |  |  | 3D Systems
elite-pla_value |  | 1.24g/cm3 |  |  |  |  | PLA |  |  | 100% |  | 110.00MPa | elite-pla | FFF | Polymer | [5 empty] | 3 309.00MPa |  | www.oo-kuma.com |  |  |  | OO-Kuma | Home, Prosumers | Home | $45.00 USD | 40
dc600_value |  |  | Shore D |  |  |  | Wax | 6.90MPa |  |  | No |  | dc600 |  | Wax | 6.90MPa | 172.00MPa | DWS Systems | 54 |  |  |  |  | 54 |  | 172.00MPa | DWS
ti22al23nb_value | [6 empty] | Titanium |  |  |  | No |  | ti22al23nb |  | Metal |  |  | Optomec | [8 empty] | Optomec | Industry, Lab | Professional, Industrial
fs-052-exone-synthetic-sand_value | [6 empty] | Silicate |  |  |  | No |  | fs-052-exone-synthetic-sand |  | Sand |  |  | ExOne | [8 empty] | ExOne | Industry, Lab | Professional, Industrial
dc500_value |  |  | Shore D |  |  |  | Wax | 5.20MPa |  |  | No |  | dc500 |  | Wax | 5.20MPa | 95.00MPa | DWS Systems | 48 |  |  |  |  | 48 |  | 95.00MPa | DWS
carbon-fiber-cff_value |  |  |  |  | 105.00ºC |  | Carbon fiber |  |  |  |  | 700.00MPa | carbon-fiber-cff | FFF |  | 470.00MPa | 48 000.00MPa |  |  |  | 50 000.00MPa | [5 empty] | Mark Forged | Industry, Lab, Prosumers | Professional, Industrial, Experimental
f90-sandvik_value | [6 empty] | Cobalt |  |  |  | No |  | f90-sandvik |  | Metal |  |  | Sandvik | [8 empty] | Sandvik | Industry, Lab | Professional, Industrial
eos-titanium-ti64eli-0_value | [5 empty] | 10% | Titanium |  | 860.00MPa | 19% | No | 1 110.00MPa | eos-titanium-ti64eli-0 |  | Metal |  |  | EOS |  |  | 135 000.00MPa | 91 000.00MPa |  |  |  |  | EOS
440c-sandvik_value | [6 empty] | Steel |  |  |  | No |  | 440c-sandvik |  | Metal |  |  | Sandvik | [8 empty] | Sandvik | Industry, Lab | Professional, Industrial
4365-sandvik_value | [6 empty] | Steel |  |  |  | No |  | 4365-sandvik |  | Metal |  |  | Sandvik | [8 empty] | Sandvik | Industry, Lab | Professional, Industrial
aluminum-1100-h18_value |  | 2.71g/cm3 |  |  |  | 1% | Aluminum |  | 150.00MPa | 4% | No | 165.00MPa | aluminum-1100-h18 |  | Metal |  |  | Fabrisonic |  |  | 68 900.00MPa | 68 900.00MPa |  |  |  |  | Fabrisonic | Industry, Lab | Professional, Industrial
r5-gray_value | 150.00ºC | 1.22g/cm3 | Shore D | 120.00ºC | 102.60ºC | 5.24% |  | 79.70MPa | 49.70MPa | 5.24% | No | 49.70MPa | r5-gray |  | Polymer | 79.70MPa | 1 960.00MPa | EnvisionTEC | 89 |  |  |  |  | 89 | 84.50ºC | 1 960.00MPa | EnvisionTEC
lpw-7050_value | [6 empty] | Aluminum |  |  |  | No |  | lpw-7050 |  | Metal |  |  | LPW | [8 empty] | LPW Technology | Industry, Lab | Professional, Industrial
pet_value | 82.00ºC |  |  | 82.00ºC | 71.80ºC | 18% | PET | 68.12MPa | 18.13MPa | 18% |  | 18.13MPa | pet | FFF | Polymer | 68.12MPa | 1 840.00MPa |  |  | UL HB - UL V2 |  |  | madesolid.com |  | 65.00ºC | 1 840.00MPa | MadeSolid |  |  | $77.00 USD
easy-cast-ec500_value | [6 empty] | Photopolymer, Wax |  |  |  | No |  | easy-cast-ec500 | SLA, DLP Projector | Polymer |  |  | EnvisionTEC |  |  |  |  | envisiontec.com |  |  |  | EnvisionTEC | Industry, Lab | Professional, Industrial
ortho-tough-3sp-0_value | [5 empty] | 6.8% |  | 90.00MPa | 53.80MPa | 6.8% | No | 53.80MPa | ortho-tough-3sp-0 |  | Polymer | 90.00MPa | 2 064.00MPa | EnvisionTEC |  |  | 1 480.00MPa | 1 480.00MPa |  |  |  | 2 064.00MPa | EnvisionTEC
pa-850-black_value |  | 1.03g/cm3 | Shore D |  | 188.00ºC | 14% | PA |  | 42.00MPa | 51% | No | 48.00MPa | pa-850-black |  | Polymer |  |  | ALM | 74 |  | 1 475.00MPa | 1 427.00MPa |  | 74 | 188.00ºC |  | ALM
stainless-steel-410_value | [6 empty] | Steel |  |  |  | No |  | stainless-steel-410 |  | Metal |  |  | Optomec | [8 empty] | Optomec | Industry, Lab | Professional, Industrial
dl360_value |  |  | Shore D |  | 53.00ºC |  |  | 76.00MPa |  |  | No |  | dl360 |  | Polymer | 76.00MPa | 1 670.00MPa | DWS Systems | 86 |  |  |  |  | 86 | 53.00ºC | 1 670.00MPa | DWS
3dxmax-cfr-carbon-fiber-reinforced-abs-filament_value | [6 empty] | ABS, Carbon fiber | [5 empty] | 3dxmax-cfr-carbon-fiber-reinforced-abs-filament | FFF | Composite | [7 empty] | www.3dxtech.com |  |  |  | 3DXTech | Home, Lab, Prosumers | Home, Experimental | $78.00 USD | 70
carbon-fiber-pla_value |  | 1.30g/cm3 |  |  | 54.00ºC |  | PLA | 96.00MPa |  |  |  |  | carbon-fiber-pla | FFF | Polymer | 96.00MPa | [6 empty] | www.proto-pasta.com |  | 54.00ºC |  | Proto Pasta | Home, Lab, Training, Prosumers | Home, Experimental | $70.00 USD
eos-cobaltchrome-mp1-0_value | [5 empty] | 20% | Cobalt |  | 1 000.00MPa | 20% | No | 1 200.00MPa | eos-cobaltchrome-mp1-0 |  | Metal |  | 220 000.00MPa | EOS | [7 empty] | 180 000.00MPa | EOS
shell-300-m-series_value | 160.00ºC | 1.19g/cm3 | Shore D | 86.00ºC |  | 6.62% |  | 88.40MPa | 51.60MPa | 6.62% | No | 51.60MPa | shell-300-m-series |  | Polymer | 88.40MPa | 1 920.00MPa | EnvisionTEC | 85 |  |  |  |  | 85 |  | 1 920.00MPa | EnvisionTEC
tsr-821_value |  |  | Shore D |  | 56.00ºC | 13% | Epoxy | 70.00MPa | 49.00MPa | 15% | No | 49.00MPa | tsr-821 |  | Polymer | 70.00MPa | 2 225.00MPa | CMET | 82 |  | 1 800.00MPa | 1 800.00MPa |  | 80 | 55.00ºC | 2 225.00MPa | CMET
somos-9420_value | 60.00ºC |  | Shore D | 57.00ºC | 50.00ºC |  | PP | 24.00MPa | 17.00MPa |  | No | 20.00MPa | somos-9420 |  | Polymer | 30.00MPa | 900.00MPa | DSM Somos | 74 |  | 850.00MPa | 553.00MPa |  | 70 | 47.00ºC | 768.00MPa | DSM Somos
fs-005-exone-silica-sand_value | [6 empty] | Silicate |  |  |  | No |  | fs-005-exone-silica-sand |  | Sand |  |  | ExOne | [8 empty] | ExOne | Industry, Lab | Professional, Industrial
visijet-sl-flex_value | 60.00ºC | 1.19g/cm3 | Shore D | 60.00ºC | 61.00ºC | 16% | PP | 57.00MPa | 38.00MPa | 16% | No | 38.00MPa | visijet-sl-flex |  | Polymer | 57.00MPa | 1 420.00MPa | 3D Systems | 80 |  | 1 620.00MPa | 1 620.00MPa |  | 80 | 61.00ºC | 1 420.00MPa | 3D Systems
910-alloy_value | 82.00ºC |  |  | 82.00ºC |  |  | PA |  | 55.90MPa | 31% |  | 55.90MPa | 910-alloy | FFF | Polymer | [5 empty] | 503.00MPa | 503.00MPa |  |  |  |  | Taulman 3D | Home, Office, Lab, Training, Prosumers | Home | $80.00 USD
somos-watershed-xc-11122_value | 46.00ºC |  |  | 39.00ºC | 54.50ºC | 11% | ABS-PBT | 63.10MPa | 47.10MPa | 20% | No | 53.60MPa | somos-watershed-xc-11122 |  | Polymer | 74.20MPa | 2 370.00MPa | DSM Somos |  |  | 2 880.00MPa | 2 650.00MPa |  |  | 45.90ºC | 2 040.00MPa | DSM Somos
aluminum-2219_value |  | 2.84g/cm3 |  |  |  | 12% | Aluminum |  | 172.00MPa | 18% | No | 220.00MPa | aluminum-2219 |  | Metal |  |  | Fabrisonic |  |  | 73 100.00MPa | 73 100.00MPa |  |  |  |  | Fabrisonic | Industry, Lab | Professional, Industrial
quartz-57_value | [6 empty] | Silicate |  |  |  | No |  | quartz-57 |  | Sand |  |  | EOS | [8 empty] | EOS
magnetic-iron-pla_value |  | 1.80g/cm3 |  |  |  |  | PLA | [5 empty] | magnetic-iron-pla | FFF | Polymer | [7 empty] | www.proto-pasta.com |  |  |  | Proto Pasta | Home, Office, Training, Prosumers | Home, Experimental | $90.00 USD
somos-nanotool_value | 62.00ºC |  | Shore D | 57.00ºC | 225.00ºC | 0.7% |  | 79.00MPa | 61.70MPa | 1% | No | 78.00MPa | somos-nanotool |  | Polymer | 121.00MPa | 10 800.00MPa | DSM Somos | 94 |  | 11 400.00MPa | 11 000.00MPa |  | 94 | 225.00ºC | 10 200.00MPa | DSM Somos
somos-protogen-18420-0_value | [5 empty] | 8% | ABS | 83.80MPa | 56.90MPa | 12% | No | 57.10MPa | somos-protogen-18420-0 |  | Polymer | 86.70MPa | 2 450.00MPa | DSM Somos |  |  | 2 620.00MPa | 2 540.00MPa |  |  |  | 2 400.00MPa | DSM Somos
eos-stainlesssteel-ph1_value |  | 7.80g/cm3 |  |  |  | 12% | Steel |  | 1 000.00MPa | 21% | No | 1 200.00MPa | eos-stainlesssteel-ph1 |  | Metal |  |  | EOS | [8 empty] | EOS
somos-prototherm-12120-0_value | 111.00ºC |  | Shore D | 111.00ºC | 126.20ºC | 4.5% |  | 103.00MPa | 77.00MPa | 4.5% | No | 77.00MPa | somos-prototherm-12120-0 |  | Polymer | 103.00MPa | 3 060.00MPa | DSM Somos | 87 |  | 3 250.00MPa | 3 250.00MPa |  | 87 | 126.20ºC | 3 060.00MPa | DSM Somos
cl-50ws-hot-work-steel-12709_value | [5 empty] | 2% | Steel |  | 1 650.00MPa | 3% | No | 1 650.00MPa | cl-50ws-hot-work-steel-12709 |  | Metal |  |  | Concept Laser |  |  | 200 000.00MPa | 200 000.00MPa |  |  |  |  | Concept Laser
abs-carbon-fiber-filabot_value | [6 empty] | ABS, Carbon fiber | [5 empty] | abs-carbon-fiber-filabot | FFF | Composite | [7 empty] | www.filabot.com |  |  |  | Filabot | Home, Prosumers | Home, Experimental | $59.00 USD | 52
htm140iv_value |  |  |  |  | 140.00ºC |  | Photopolymer |  |  | 3.5% |  | 56.00MPa | htm140iv | SLA, DLP Projector | Polymer | 115.00MPa | 3 350.00MPa | [5 empty] | envisiontec.com |  |  |  | EnvisionTEC | Industry, Lab | Professional, Industrial
ion-absnylon_value | [6 empty] | ABS, PA | [5 empty] | ion-absnylon | FFF | Polymer | [7 empty] | www.3dxtech.com |  |  |  | 3DXTech | Home, Prosumers | Home | $51.00 USD | 46
scr950_value | 121.00ºC |  | Shore D | 121.00ºC | 64.00ºC | 8% | Oxycetane | 75.00MPa | 51.00MPa | 8% | No | 51.00MPa | scr950 |  | Polymer | 75.00MPa | 2 600.00MPa | D-MEC | 85 |  | 2 000.00MPa | 2 000.00MPa |  | 85 | 64.00ºC | 2 600.00MPa | D-Mec
618-nylon_value | 48.00ºC |  |  | 48.00ºC |  | 86% | PA |  | 31.54MPa | 86% |  | 31.54MPa | 618-nylon | FFF | Polymer |  |  |  |  | UL 94 HB - UL 94 V2 | 153.00MPa | 153.00MPa |  |  |  |  | Taulman 3D | Home, Office, Lab, Training, Prosumers | Home | $44.00 USD
fs-001-exone-silica-sand_value | [6 empty] | Silicate |  |  |  | No |  | fs-001-exone-silica-sand |  | Sand |  |  | ExOne | [8 empty] | ExOne | Industry, Lab | Professional, Industrial
pla-pha_value | 55.00ºC | 1.21g/cm3 |  | 55.00ºC |  |  | PLA | [5 empty] | pla-pha | FFF | Polymer | [11 empty] | colorFabb | Home, Office, Prosumers | Home |  | 40
biome3d_value | [12 empty] | biome3d | FFF | Polymer | [7 empty] | www.3domfilaments.com |  |  |  | 3Dom Filaments | Home, Lab, Prosumers | Home, Experimental
somos-protocast-19122_value | 49.00ºC |  | Shore D | 49.00ºC | 59.00ºC | 6% |  | 73.00MPa | 44.50MPa | 6% | No | 45.30MPa | somos-protocast-19122 |  | Polymer | 76.00MPa | 2 265.00MPa | DSM Somos | 86 |  | 2 187.00MPa | 2 013.00MPa |  | 84 | 59.00ºC | 2 135.00MPa | DSM Somos
htm140_value |  |  |  |  | 140.00ºC | 3.5% | Photopolymer | 115.00MPa | 56.00MPa | 3.5% | No | 56.00MPa | htm140 | SLA, DLP Projector | Polymer | 115.00MPa | 3 350.00MPa | EnvisionTEC |  |  |  |  | envisiontec.com |  |  | 3 350.00MPa | EnvisionTEC | Industry, Lab | Professional, Industrial
cl-80cu-bronze_value | [6 empty] | Bronze |  |  |  | No |  | cl-80cu-bronze |  | Metal |  |  | Concept Laser | [8 empty] | Concept Laser
3dxmax-premium-abs-mg-94_value | [6 empty] | ABS | [5 empty] | 3dxmax-premium-abs-mg-94 | FFF | Polymer | [7 empty] | www.3dxtech.com |  |  |  | 3DXTech | Home, Office, Lab, Training, Prosumers | Home | $46.00 USD | 41
windform-xt-20_value |  | 1.10g/cm3 |  |  |  | 3.8% | PA-Carbon | 133.00MPa | 83.84MPa | 3.8% | No | 83.84MPa | windform-xt-20 |  | Composite | 133.00MPa | 7 338.20MPa | CRP Technology |  |  | 8 928.20MPa | 8 928.20MPa |  |  |  | 7 338.20MPa | CRP Technology
kz-1850-ice_value | [6 empty] | ABS, Photopolymer | [5 empty] | kz-1850-ice | SLA | Polymer | [11 empty] | Allied photopolymers | Industry, Lab, Prosumers | Professional
3dxtech-abs_value | [6 empty] | ABS | [5 empty] | 3dxtech-abs | FFF | Polymer | [7 empty] | www.3dxtech.com |  |  |  | 3DXTech | Home | Home | $34.00 USD | 31
lpw-ti64-ams-4998_value | [6 empty] | Titanium |  |  |  | No |  | lpw-ti64-ams-4998 |  | Metal |  |  | LPW | [8 empty] | LPW Technology | Industry, Lab | Professional, Industrial
stainless-steel-pla_value |  | 2.40g/cm3 |  |  |  |  | PLA | [5 empty] | stainless-steel-pla | FFF | Polymer | [7 empty] | www.proto-pasta.com |  |  |  | Proto Pasta | Home, Lab, Prosumers | Home, Professional | $100.00 USD
accura-castpro_value | 70.00ºC | 1.17g/cm3 | Shore D | 70.00ºC | 51.00ºC | 4.1% |  | 82.00MPa | 52.00MPa | 8.3% | No | 53.00MPa | accura-castpro |  | Polymer | 84.00MPa | 2 340.00MPa | 3D Systems | 85 |  | 2 620.00MPa | 2 490.00MPa |  | 85 | 51.00ºC | 2 310.00MPa | 3D Systems
316-stainless-steel-infiltrated-bronze_value |  | 7.86g/cm3 |  |  |  | 8% | Steel |  | 407.00MPa | 8% | No | 407.00MPa | 316-stainless-steel-infiltrated-bronze |  | Metal |  |  | ExOne |  |  | 148 000.00MPa | 148 000.00MPa |  |  |  |  | ExOne | Industry, Lab | Professional, Industrial
pa-850-nat_value |  | 1.01g/cm3 |  |  | 188.00ºC | 47% | PA | 46.00MPa | 48.00MPa | 47% | No | 48.00MPa | pa-850-nat |  | Polymer | 46.00MPa | 2 137.00MPa | ALM |  |  | 1 517.00MPa | 1 517.00MPa |  |  | 188.00ºC | 2 137.00MPa | ALM
lpw-cpti_value | [6 empty] | Titanium |  |  |  | No |  | lpw-cpti |  | Metal |  |  | LPW | [8 empty] | LPW Technology | Industry, Lab | Professional, Industrial
windform-ps_value | 88.50ºC |  |  | 86.50ºC |  |  | PS |  |  |  | No |  | windform-ps |  | Polymer |  |  | CRP Technology | [8 empty] | CRP Technology
scr9100_value |  |  |  |  | 65.00ºC | 14% | Epoxy | 42.00MPa | 28.00MPa | 17% | No | 32.00MPa | scr9100 |  | Polymer | 62.00MPa | 1 500.00MPa | D-MEC |  |  | 1 400.00MPa | 1 100.00MPa |  |  | 60.00ºC | 1 200.00MPa | D-Mec
accura-60_value | 58.00ºC | 1.21g/cm3 | Shore D | 58.00ºC | 55.00ºC | 5% | PC | 87.00MPa | 58.00MPa | 13% | No | 68.00MPa | accura-60 |  | Polymer | 101.00MPa | 3 000.00MPa | 3D Systems | 86 |  | 3 100.00MPa | 2 690.00MPa |  | 86 | 53.00ºC | 2 700.00MPa | 3D Systems
eos-maraging-steel-ms1_value |  | 8.00g/cm3 |  |  |  | 6% | Steel |  | 1 000.00MPa | 14% | No | 1 200.00MPa | eos-maraging-steel-ms1 |  | Metal |  |  | EOS |  |  | 185.00MPa | 130.00MPa |  |  |  |  | EOS
wear-grade-peek_value | [5 empty] | 1.1% | PEEK-Composite |  | 99.00MPa | 1.1% | No | 99.00MPa | wear-grade-peek |  | Composite |  |  | Arevo Labs |  |  | 12 640.00MPa | 12 640.00MPa |  |  |  |  | Arevo
sf_value | [6 empty] | Photopolymer | [5 empty] | sf | SLA, DLP Projector | Polymer | [11 empty] | MakerJuice Labs | Home, Office, Prosumers | Home, Experimental | $65.00 USD
tool-steel-s7_value | [6 empty] | Steel |  |  |  | No |  | tool-steel-s7 |  | Metal |  |  | Optomec | [8 empty] | Optomec | Industry, Lab | Professional, Industrial
accura-48htr_value | 62.00ºC | 1.23g/cm3 | Shore D | 62.00ºC | 65.00ºC | 4% |  | 105.00MPa | 64.00MPa | 7% | No | 67.00MPa | accura-48htr |  | Polymer | 118.00MPa | 3 400.00MPa | 3D Systems | 86 |  | 3 980.00MPa | 2 800.00MPa |  | 86 | 65.00ºC | 2 760.00MPa | 3D Systems
lay-felt_value | [6 empty] | PVA, TPE | [5 empty] | lay-felt | FFF | Polymer | [7 empty] | www.formfutura.com |  |  |  |  | Home, Office, Prosumers | Home, Experimental |  | 96
316l-sandvik_value | [6 empty] | Steel |  |  |  | No |  | 316l-sandvik |  | Metal |  |  | Sandvik | [8 empty] | Sandvik | Industry, Lab | Professional, Industrial
cl-31al-alsi10mg_value | [5 empty] | 2% | Aluminum |  | 310.00MPa | 3% | No | 325.00MPa | cl-31al-alsi10mg |  | Metal |  |  | Concept Laser |  |  | 75 000.00MPa | 75 000.00MPa |  |  |  |  | Concept Laser
ti-48-2-2_value | [6 empty] | Titanium |  |  |  | No |  | ti-48-2-2 |  | Metal |  |  | Optomec | [8 empty] | Optomec | Industry, Lab | Professional, Industrial
18ni300-sandvik_value | [6 empty] | Steel |  |  |  | No |  | 18ni300-sandvik |  | Metal |  |  | Sandvik | [8 empty] | Sandvik | Industry, Lab | Professional, Industrial
alumide_value |  | 1.36g/cm3 | Shore D |  | 175.00ºC | 4% | PA-Metal | 72.00MPa | 48.00MPa | 4% | No | 48.00MPa | alumide |  | Composite | 72.00MPa | 3 600.00MPa | EOS | 76 |  | 3 800.00MPa | 3 800.00MPa |  | 76 | 175.00ºC | 3 600.00MPa | EOS | Industry, Lab | Professional, Industrial
clear-guide-m_value | 160.00ºC | 1.19g/cm3 | Shore D | 86.00ºC |  | 6.62% |  | 88.40MPa | 51.60MPa | 6.62% | No | 51.60MPa | clear-guide-m |  | Polymer | 88.40MPa | 1 920.00MPa | EnvisionTEC | 85 |  |  |  |  | 85 |  | 1 920.00MPa | EnvisionTEC
ds3000_value |  |  | Shore D |  | 55.00ºC | 7% |  | 94.60MPa | 30.00MPa | 7% | No | 30.00MPa | ds3000 |  | Polymer | 94.60MPa | 2 105.00MPa | DWS Systems | 87 |  | 1 340.00MPa | 1 340.00MPa |  | 87 | 55.00ºC | 2 105.00MPa | DWS
hips-filoalfa_value |  | 1.04g/cm3 |  |  |  |  | HIPS | [5 empty] | hips-filoalfa | FFF | Polymer | 38.00MPa | [6 empty] | www.filoalfa3d.com |  |  |  | Filoalfa | Home, Office, Prosumers | Home | $40.00 USD | 35
somos-protogen-18920-1_value | 97.50ºC |  | Shore D | 97.50ºC | 97.50ºC | 4% | ABS | 92.10MPa | 69.20MPa | 9% | No | 69.60MPa | somos-protogen-18920-1 |  | Polymer | 98.10MPa | 2 696.00MPa | DSM Somos | 88 |  | 2 916.00MPa | 2 544.00MPa |  | 86 | 97.50ºC | 2 504.00MPa | DSM Somos
somos-protogen-18920-0_value |  |  | Shore D |  |  | 5% | ABS | 85.00MPa | 56.10MPa | 12% | No | 56.90MPa | somos-protogen-18920-0 |  | Polymer | 87.00MPa | 2 518.00MPa | DSM Somos | 87 |  | 2 623.00MPa | 2 577.00MPa |  | 86 |  | 2 442.00MPa | DSM Somos
windform-lx-20_value |  | 1.31g/cm3 |  |  |  | 2.3% | PA | 92.20MPa | 59.90MPa | 2.3% | No | 59.90MPa | windform-lx-20 |  | Polymer | 92.20MPa | 4 860.00MPa | CRP Technology |  |  | 6 248.00MPa | 6 248.00MPa |  |  |  | 4 860.00MPa | CRP Technology
inconel-625_value | [5 empty] | 38% | Nickel |  | 938.00MPa | 38% | No | 938.00MPa | inconel-625 |  | Metal |  |  | Optomec | [8 empty] | Optomec | Industry, Lab | Professional, Industrial
304l-sandvik_value | [6 empty] | Steel |  |  |  | No |  | 304l-sandvik |  | Metal |  |  | Sandvik | [8 empty] | Sandvik | Industry, Lab | Professional, Industrial
ept-copper-110-12-hard_value |  | 8.90g/cm3 |  |  |  | 8% | Copper |  | 255.00MPa | 32% | No | 317.00MPa | ept-copper-110-12-hard |  | Metal |  |  | Fabrisonic |  |  | 117 000.00MPa | 117 000.00MPa |  |  |  |  | Fabrisonic | Industry, Lab | Professional, Industrial
eos-stainlesssteel-ph1-0_value | [5 empty] | 10% | Steel |  | 1 310.00MPa | 14% | No | 1 550.00MPa | eos-stainlesssteel-ph1-0 |  | Metal |  |  | EOS | [8 empty] | EOS
aluminum-4047_value | [6 empty] | Aluminum |  |  |  | No |  | aluminum-4047 |  | Metal |  |  | Optomec | [8 empty] | Optomec | Industry, Lab | Professional, Industrial
duruswhite-rgd430_value | 37.00ºC | 1.16g/cm3 | Shore D | 35.00ºC | 42.00ºC | 40% | PP | 30.00MPa | 20.00MPa | 50% | No | 30.00MPa | duruswhite-rgd430 |  | Polymer | 40.00MPa | 1 600.00MPa | Stratasys | 78 |  | 2 000.00MPa | 1 000.00MPa |  | 74 | 37.00ºC | 1 200.00MPa | Stratasys | Industry, Lab | Professional, Industrial
t-glase_value | 76.00ºC |  |  | 76.00ºC |  | 7.8% | PET |  | 31.14MPa | 7.8% |  | 31.14MPa | t-glase | FFF | Polymer | [5 empty] | 554.00MPa | 554.00MPa | taulman3d.com |  |  |  | Taulman 3D | Home, Office, Lab, Training, Prosumers | Home | $66.00 USD
alloy-625_value |  | 8.35g/cm3 |  |  |  | 41% | Nickel |  | 676.00MPa | 51% | No | 669.00MPa | alloy-625 |  | Metal |  |  | ExOne |  |  | 200.00MPa | 193.00MPa |  |  |  |  | ExOne | Industry, Lab | Professional, Industrial
tool-steel-h13_value | [6 empty] | Steel |  |  |  | No |  | tool-steel-h13 |  | Metal |  |  | Optomec | [8 empty] | Optomec | Industry, Lab | Professional, Industrial
abs-multi-walled-carbon-nanotubes_value | [6 empty] | ABS, Carbon fiber | [5 empty] | abs-multi-walled-carbon-nanotubes | FFF | [8 empty] | www.filabot.com |  |  |  | Filabot | Home, Lab, Prosumers | Home, Experimental | $137.00 USD | 122
arcam-ti6al4v-eli_value | [5 empty] | 16% | Titanium |  | 970.00MPa | 16% | No | 970.00MPa | arcam-ti6al4v-eli |  | Metal |  |  | Arcam |  |  | 120 000.00MPa | 120 000.00MPa |  |  |  |  | Arcam
stanless-steel-316_value | [5 empty] | 50% | Steel |  | 799.00MPa | 50% | No | 799.00MPa | stanless-steel-316 |  | Metal |  |  | Optomec | [8 empty] | Optomec | Industry, Lab | Professional, Industrial
visijet-sl-impact_value | 65.00ºC | 1.18g/cm3 | Shore D | 65.00ºC | 47.00ºC | 14% | ABS-PP | 74.00MPa | 48.00MPa | 14% | No | 48.00MPa | visijet-sl-impact |  | Polymer | 74.00MPa | 2 390.00MPa | 3D Systems | 80 |  | 2 626.00MPa | 2 626.00MPa |  | 80 | 47.00ºC | 2 390.00MPa | 3D Systems
lithacon-3y-610-purple-zro2_value |  | 6.01g/cm3 |  |  |  |  | Zirconia | 650.00MPa |  |  | No |  | lithacon-3y-610-purple-zro2 |  | Ceramic | 650.00MPa |  | Lithoz | [8 empty] | Lithoz | Industry, Lab | Professional, Industrial
plastcure-cast-200_value |  |  | Shore D |  |  | 1% |  | 80.00MPa |  | 5% | No |  | plastcure-cast-200 |  | Polymer | 90.00MPa | 3 200.00MPa | Prodways | 85 |  | 2 800.00MPa | 1 800.00MPa |  | 80 |  | 2 200.00MPa | Prodways | Industry, Lab | Professional, Industrial
duraform-pa_value |  |  | Shore D |  | 180.00ºC | 14% | PA | 48.00MPa | 43.00MPa | 14% | No | 43.00MPa | duraform-pa |  | Polymer | 48.00MPa | 1 387.00MPa | 3D Systems | 73 | HB | 1 586.00MPa | 1 586.00MPa |  | 73 | 180.00ºC | 1 387.00MPa | 3D Systems
ultem_value | [5 empty] | 9.5% | PEI | 143.00MPa | 97.00MPa | 9.5% | No | 97.00MPa | ultem |  | Polymer | 143.00MPa | 2 926.00MPa | Arevo Labs |  |  | 2 804.00MPa | 2 804.00MPa |  |  |  | 2 926.00MPa | Arevo
ortho-tough-3sp_value | [5 empty] | 10% | Photopolymer | 62.00MPa | 32.00MPa | 10% | No | 32.00MPa | ortho-tough-3sp | SLA, DLP Projector | Polymer | 62.00MPa | 1 363.00MPa | EnvisionTEC |  |  | 1 104.00MPa | 1 104.00MPa | envisiontec.com |  |  | 1 363.00MPa | EnvisionTEC | Office, Industry, Lab, Prosumers | Professional, Industrial
remanium-star-cl_value | [6 empty] | Cobalt |  |  |  | No |  | remanium-star-cl |  | Metal |  |  | Concept Laser | [8 empty] | Concept Laser
somos-prototherm-12110_value | 59.30ºC |  | Shore D | 59.30ºC | 52.90ºC | 5% |  | 108.00MPa | 57.60MPa | 5% | No | 57.60MPa | somos-prototherm-12110 |  | Polymer | 108.00MPa | 3 350.00MPa | DSM Somos | 85 |  | 3 430.00MPa | 3 430.00MPa |  | 85 | 52.90ºC | 3 350.00MPa | DSM Somos
windform-gt_value |  | 1.19g/cm3 |  |  |  | 14.82% | PA-Glass | 87.90MPa | 56.21MPa | 14.82% | No | 56.21MPa | windform-gt |  | Composite | 87.90MPa | 3 227.00MPa | CRP Technology |  |  | 3 289.80MPa | 3 289.80MPa |  |  |  | 3 227.00MPa | CRP Technology
stainless-steel-420_value | [6 empty] | Steel |  |  |  | No |  | stainless-steel-420 |  | Metal |  |  | Optomec | [8 empty] | Optomec | Industry, Lab | Professional, Industrial
430l-sandvik_value | [6 empty] | Steel |  |  |  | No |  | 430l-sandvik |  | Metal |  |  | Sandvik | [8 empty] | Sandvik | Industry, Lab | Professional, Industrial
stiron-hips_value | [6 empty] | HIPS | [5 empty] | stiron-hips | FFF | Polymer | [7 empty] | www.treedfilaments.com |  |  |  | TreeD | Home, Office, Lab, Prosumers | Home, Professional |  | 72
somos-nanotool-0_value | 89.00ºC |  | Shore D | 86.00ºC | 263.00ºC | 0.7% |  | 103.00MPa | 66.30MPa | 1% | No | 80.30MPa | somos-nanotool-0 |  | Polymer | 149.00MPa | 10 200.00MPa | DSM Somos | 94 |  | 11 200.00MPa | 10 400.00MPa |  | 94 | 258.00ºC | 9 960.00MPa | DSM Somos
cl-20es-stainless-steel-14404_value | [5 empty] | 15% | Steel |  | 570.00MPa | 15% | No | 570.00MPa | cl-20es-stainless-steel-14404 |  | Metal |  |  | Concept Laser |  |  | 200 000.00MPa | 200 000.00MPa |  |  |  |  | Concept Laser
titanium-cp_value |  | 4.51g/cm3 |  |  |  | 16% | Titanium |  | 725.00MPa | 16% | No | 725.00MPa | titanium-cp |  | Metal |  |  | Fabrisonic |  |  | 120 000.00MPa | 105 000.00MPa |  |  |  |  | Fabrisonic | Industry, Lab | Professional, Industrial
visijet-sl-stone_value | 60.00ºC | 1.19g/cm3 | Shore D | 60.00ºC | 61.00ºC | 17% |  | 57.00MPa | 38.00MPa | 17% | No | 38.00MPa | visijet-sl-stone |  | Polymer | 57.00MPa | 1 550.00MPa | 3D Systems | 80 |  | 1 630.00MPa | 1 630.00MPa |  | 80 | 61.00ºC | 1 550.00MPa | 3D Systems
shell-3000-series_value | [6 empty] | Photopolymer | [5 empty] | shell-3000-series | SLA, DLP Projector | Polymer | [7 empty] | envisiontec.com |  |  |  | EnvisionTEC | Industry, Lab | Professional, Industrial
plastcure-model-100_value |  |  | Shore D |  |  | 8% |  | 90.00MPa |  | 10% | No |  | plastcure-model-100 |  | Polymer | 115.00MPa | 2 200.00MPa | Dreve | 84 |  |  |  |  | 80 |  | 1 700.00MPa | Dreve
eos-cobaltchrome-sp2_value |  | 8.50g/cm3 |  |  |  | 3% | Cobalt |  | 1 350.00MPa | 3% | No | 1 350.00MPa | eos-cobaltchrome-sp2 |  | Metal |  |  | EOS |  |  | 200 000.00MPa | 200 000.00MPa |  |  |  |  | EOS
biomyde_value | [6 empty] | PA6 | [5 empty] | biomyde | FFF | Polymer | [7 empty] | www.treedfilaments.com |  |  |  | TreeD | Home, Office, Lab, Prosumers | Home, Professional |  | 80
innovpa-2550gbal_value |  | 1.35g/cm3 | Shore D |  |  | 7% | PA |  | 29.00MPa | 9% | No | 31.00MPa | innovpa-2550gbal |  | Polymer |  | 2 300.00MPa | ExcelTec | 79 |  | 2 650.00MPa | 2 450.00MPa |  | 75 |  | 2 250.00MPa | Exceltec | Industry, Lab | Professional, Industrial
accura-sl-7840_value | [6 empty] | PP |  |  |  | No |  | accura-sl-7840 |  | Polymer |  |  | 3D Systems | [8 empty] | 3D Systems
ps-100_value | 105.00ºC | 0.77g/cm3 |  | 105.00ºC |  | 1.5% | PS |  | 1.50MPa | 1.5% | No | 6.50MPa | ps-100 |  | Polymer |  |  | ALM |  |  | 1 850.00MPa | 1 850.00MPa |  |  |  |  | ALM
conductive-graphene-filament_value | [6 empty] | PLA | [5 empty] | conductive-graphene-filament | FFF | Composite | [7 empty] | www.blackmagic3d.com |  |  |  | Graphene 3D Lab | Industry, Lab, Prosumers | Professional, Experimental | $325.00 USD
visijet-cf-bk_value | [5 empty] | 293% | Rubber |  | 2.20MPa | 293% | No | 2.20MPa | visijet-cf-bk |  | Polymer |  |  | 3D Systems |  |  | 0.70MPa | 0.70MPa |  |  |  |  | 3D Systems
shell-300-series_value | 160.00ºC | 1.19g/cm3 | Shore D | 86.00ºC |  | 6.62% | Photopolymer | 88.40MPa | 51.60MPa | 6.62% | No | 51.60MPa | shell-300-series | SLA, DLP Projector | Polymer | 88.40MPa | 1 920.00MPa | EnvisionTEC | 85 |  |  |  | envisiontec.com | 85 |  | 1 920.00MPa | EnvisionTEC | Industry, Lab | Professional, Industrial
abflex_value |  |  | Shore D |  |  | 14.6% | ABS, Photopolymer | 1 400.00MPa | 28.60MPa | 14.6% | No | 28.60MPa | abflex | SLA, DLP Projector | Polymer | 1 400.00MPa |  | EnvisionTEC | 77 |  |  |  | envisiontec.com | 77 |  |  | EnvisionTEC | Office, Industry, Lab, Prosumers | Professional, Industrial
htm140-m_value | [5 empty] | 3.5% |  | 115.00MPa | 56.00MPa | 3.5% | No | 56.00MPa | htm140-m |  | Polymer | 115.00MPa | 3 350.00MPa | EnvisionTEC | [7 empty] | 3 350.00MPa | EnvisionTEC
pa-2200_value |  | 0.93g/cm3 | Shore D |  |  | 0.03% | PA |  | 38.00MPa | 0.18% | No | 45.00MPa | pa-2200 |  | Polymer |  | 1 500.00MPa | EOS | 75 |  | 1 500.00MPa | 1 500.00MPa |  | 75 |  | 1 500.00MPa | EOS | Industry, Lab | Professional, Industrial
pa-2201_value |  | 0.93g/cm3 | Shore D |  |  | 15% | PA | 58.00MPa | 48.00MPa | 15% | No | 48.00MPa | pa-2201 |  | Polymer | 58.00MPa | 1 500.00MPa | EOS | 75 |  | 1 700.00MPa | 1 700.00MPa |  | 75 |  | 1 500.00MPa | EOS | Industry, Lab | Professional, Industrial
3z-model_value | [10 empty] | No |  | 3z-model |  | Wax |  |  | Solidscape | [8 empty] | Solidscape | Industry, Lab | Professional, Industrial
guard_value | [6 empty] | Photopolymer |  |  | 3.81% |  |  | guard | SLA, DLP Projector | Polymer | 80.90MPa | 2 123.00MPa | [5 empty] | envisiontec.com |  |  |  | EnvisionTEC | Industry, Lab | Professional, Industrial
abs-3sp_value |  |  | Shore D |  | 70.00ºC | 3.7% | ABS | 81.00MPa | 35.60MPa | 3.7% | No | 35.60MPa | abs-3sp | SLA, DLP Projector | Polymer | 81.00MPa | 2 290.00MPa | EnvisionTEC | 85 |  | 1 500.00MPa | 1 500.00MPa | envisiontec.com | 85 | 70.00ºC | 2 290.00MPa | EnvisionTEC | Office, Industry, Lab, Prosumers | Professional, Industrial
slm-solutions-12709_value | [6 empty] | Steel |  | 1 080.00MPa |  | No | 1 140.00MPa | slm-solutions-12709 |  | Metal |  |  | SLM Solutions | [8 empty] | SLM Solutions | Industry, Lab | Professional, Industrial
visijet-sl-hitemp_value | 62.00ºC | 1.23g/cm3 | Shore D | 62.00ºC | 65.00ºC | 6% |  | 112.00MPa | 66.00MPa | 6% | No | 66.00MPa | visijet-sl-hitemp |  | Polymer | 112.00MPa | 3 080.00MPa | 3D Systems | 86 |  | 3 390.00MPa | 3 390.00MPa |  | 86 | 65.00ºC | 3 080.00MPa | 3D Systems
lpw-ti6242_value | [6 empty] | Titanium |  |  |  | No |  | lpw-ti6242 |  | Metal |  |  | LPW | [8 empty] | LPW Technology | Industry, Lab | Professional, Industrial
plastcure-model-200_value |  |  | Shore D |  | 100.00ºC | 0.5% |  |  | 55.00MPa | 1.5% | No | 80.00MPa | plastcure-model-200 |  | Polymer |  | 2 100.00MPa | Prodways | 85 |  | 2 000.00MPa | 1 900.00MPa |  | 81 | 90.00ºC | 1 800.00MPa | Prodways | Industry, Lab | Professional, Industrial
duraform-gf_value |  | 1.49g/cm3 | Shore D |  | 179.00ºC | 1.4% | PA-Glass | 37.00MPa | 26.00MPa | 1.4% | No | 27.00MPa | duraform-gf |  | Composite | 37.00MPa | 3 106.00MPa | 3D Systems | 77 | HB | 4 068.00MPa | 4 068.00MPa |  | 77 | 179.00ºC | 3 106.00MPa | 3D Systems
saf2507-sandvik_value | [6 empty] | Steel |  |  |  | No |  | saf2507-sandvik |  | Metal |  |  | Sandvik | [8 empty] | Sandvik | Industry, Lab | Professional, Industrial
rc70_value |  |  |  |  | 93.00ºC | 2.9% |  | 106.00MPa | 39.00MPa | 2.9% | No | 39.00MPa | rc70 |  | Composite | 106.00MPa | 3 760.00MPa | EnvisionTEC | [6 empty] | 93.00ºC | 3 760.00MPa | EnvisionTEC
lpw-64_value | [6 empty] | Cobalt |  |  |  | No |  | lpw-64 |  | Metal |  |  | LPW | [8 empty] | LPW Technology | Industry, Lab | Professional, Industrial
hs-690_value |  |  | Shore D |  |  | 5% | Epoxy | 80.00MPa | 65.00MPa | 6% | No | 65.00MPa | hs-690 |  | Polymer | 80.00MPa | 2 450.00MPa | CMET | 85 |  | 2 200.00MPa | 2 200.00MPa |  | 82 |  | 2 450.00MPa | CMET
hs-696_value |  |  | Shore D |  |  | 6% | Epoxy | 84.00MPa | 64.00MPa | 7% | No | 64.00MPa | hs-696 |  | Polymer | 84.00MPa | 2 500.00MPa | CMET | 86 |  | 2 300.00MPa | 2 300.00MPa |  | 83 |  | 2 500.00MPa | CMET
xanadu-xd-k12102_value | 70.00ºC |  | Shore D |  |  |  | Photopolymer |  |  | 30% |  | 45.00MPa | xanadu-xd-k12102 | SLA, DLP Projector | Polymer |  |  |  | 75 |  |  |  | www.xanaduchem.com |  |  |  | Xanadu Technologies Limited | Home, Office, Prosumers
rgd5131-dm_value | 53.00ºC | 1.17g/cm3 | Shore D | 47.00ºC | 68.00ºC | 25% | ABS | 65.00MPa | 55.00MPa | 40% | No | 60.00MPa | rgd5131-dm |  | Polymer | 75.00MPa | 2 200.00MPa | Stratasys | 87 |  | 3 000.00MPa | 2 600.00MPa |  | 85 | 58.00ºC | 1 700.00MPa | Stratasys | Industry, Lab | Professional, Industrial
easywood-coconut_value | [12 empty] | easywood-coconut | FFF | Composite | [7 empty] | www.formfutura.com |  |  |  | Form Futura | Home, Prosumers | Home, Experimental | $61.00 USD | 54
cu10mn3ni-sandvik_value | [6 empty] | Copper |  |  |  | No |  | cu10mn3ni-sandvik |  | Metal |  |  | Sandvik | [8 empty] | Sandvik | Industry, Lab | Professional, Industrial
polymax-pla_value | 60.00ºC | 1.25g/cm3 |  |  |  |  | PLA | [5 empty] | polymax-pla | FFF | Polymer | [7 empty] | www.polymaker.com |  |  |  | Polymaker | Home, Office, Lab, Prosumers | Home | $67.00 USD | 60
eos-nickelalloy-in625-0_value | [5 empty] | 30% | Nickel |  | 827.00MPa | 49% | No | 1 140.00MPa | eos-nickelalloy-in625-0 |  | Metal |  |  | EOS |  |  | 190 000.00MPa | 140 000.00MPa |  |  |  |  | EOS
glass-3sp_value | [5 empty] | 3% |  | 79.00MPa | 48.00MPa | 3% | No | 48.00MPa | glass-3sp |  | Polymer | 79.00MPa | 2 860.00MPa | EnvisionTEC |  |  | 1 950.00MPa | 1 950.00MPa |  |  |  | 2 860.00MPa | EnvisionTEC
ppsf_value | 230.00ºC |  |  | 230.00ºC |  | 3% | PPS | 110.00MPa | 55.00MPa | 3% | No | 55.00MPa | ppsf |  | Polymer | 110.00MPa | 2 200.00MPa | Stratasys |  | V-0 | 2 100.00MPa | 2 100.00MPa |  |  |  | 2 200.00MPa | Stratasys | Industry, Lab | Professional, Industrial
somos-protogen-18420-1_value | 96.00ºC |  | Shore D | 78.00ºC | 98.00ºC | 6% | ABS | 84.90MPa | 66.10MPa | 9% | No | 68.10MPa | somos-protogen-18420-1 |  | Polymer | 87.70MPa | 2 340.00MPa | DSM Somos | 87 |  | 2 960.00MPa | 2 880.00MPa |  | 86 | 93.00ºC | 2 280.00MPa | DSM Somos
pa-2202-black_value |  | 0.98g/cm3 | Shore D |  | 154.00ºC | 6% | PA | 53.00MPa | 48.00MPa | 12% | No | 50.00MPa | pa-2202-black |  | Polymer | 53.00MPa | 1 350.00MPa | EOS | 75 |  | 1 850.00MPa | 1 800.00MPa |  | 75 | 154.00ºC | 1 350.00MPa | EOS
420-stainless-steel-infiltrated-bronze_value |  | 7.86g/cm3 |  |  |  | 2.3% | Steel |  | 682.00MPa | 2.3% | No | 682.00MPa | 420-stainless-steel-infiltrated-bronze |  | Metal |  |  | ExOne |  |  | 147 000.00MPa | 147 000.00MPa |  |  |  |  | ExOne | Industry, Lab | Professional, Industrial
lpw-625_value | [6 empty] | Nickel |  |  |  | No |  | lpw-625 |  | Metal |  |  | LPW | [8 empty] | LPW Technology | Industry, Lab | Professional, Industrial
ultem-1010_value | 215.00ºC |  |  | 215.00ºC | 216.00ºC | 1.3% | PEI | 77.00MPa |  | 3.3% | Yes |  | ultem-1010 | FDM (SSYS) | Polymer | 144.00MPa | 2 820.00MPa | Stratasys |  | V0 | 2 772.00MPa | 2 241.00MPa | www.stratasys.com |  | 216.00ºC | 2 234.00MPa | Stratasys | Industry, Lab | Professional, Industrial |  |  | 333 microns | 254 microns
pc-abs_value | 125.00ºC | 1.10g/cm3 |  | 125.00ºC | 110.00ºC | 6% | ABS-PP | 68.00MPa | 41.00MPa | 6% | No | 41.00MPa | pc-abs |  | Polymer | 68.00MPa | 1 900.00MPa | Stratasys |  | HB | 1 900.00MPa | 1 900.00MPa |  |  | 110.00ºC | 1 900.00MPa | Stratasys | Industry, Lab | Professional, Industrial
verogray-rgd850_value | 54.00ºC | 1.17g/cm3 | Shore D | 52.00ºC | 50.00ºC | 10% | Acrylic | 75.00MPa | 50.00MPa | 25% | No | 65.00MPa | verogray-rgd850 |  | Polymer | 110.00MPa | 3 200.00MPa | Stratasys | 86 |  | 3 000.00MPa | 2 000.00MPa |  | 83 | 45.00ºC | 2 200.00MPa | Stratasys | Industry, Lab | Professional, Industrial
lpw-247lc_value | [6 empty] | Nickel |  |  |  | No |  | lpw-247lc |  | Metal |  |  | LPW | [8 empty] | LPW Technology | Industry, Lab | Professional, Industrial
fs3250mf_value |  | 1.20g/cm3 |  |  |  | 5% | PA, Ceramic powder | 76.00MPa | 51.00MPa | 5% | No | 51.00MPa | fs3250mf | SLS | Composite | 76.00MPa | 4 633.00MPa | Hunan Farsoon |  |  | 6 130.00MPa | 6 130.00MPa |  |  |  | 4 633.00MPa | Hunan Farsoon | Industry, Lab | Professional, Industrial
spot-ht_value | [6 empty] | Photopolymer | [5 empty] | spot-ht | SLA, DLP Projector | Composite | [11 empty] | Spot-A Materials | Home, Office, Prosumers | Home, Experimental |  | 120
pic100_value |  | 1.18g/cm3 | Shore D |  |  | 7.46% |  | 23.00MPa | 16.80MPa | 7.46% | No | 16.80MPa | pic100 |  | Polymer | 23.00MPa | 404.00MPa | EnvisionTEC | 69 |  |  |  |  | 69 |  | 404.00MPa | EnvisionTEC
shell-200-series-0_value | 109.00ºC |  | Shore D |  |  |  | ABS, Photopolymer |  |  | 6% |  | 57.80MPa | shell-200-series-0 | SLA, DLP Projector | Polymer | 103.00MPa | 2 300.00MPa |  | 83 |  |  |  | envisiontec.com |  |  |  | EnvisionTEC | Industry, Lab | Professional, Industrial
pa-616-gs_value |  |  |  |  | 175.00ºC | 1.45% | PA-Glass |  | 31.00MPa | 1.45% | No | 31.00MPa | pa-616-gs |  | Composite |  | 3 100.00MPa | ALM |  |  | 4 100.00MPa | 4 100.00MPa |  |  | 175.00ºC | 3 100.00MPa | ALM
aluminum-6061_value |  | 2.70g/cm3 |  |  |  | 25% | Aluminum |  | 124.00MPa | 30% | No | 124.00MPa | aluminum-6061 |  | Metal |  |  | Fabrisonic |  |  | 68 900.00MPa | 68 900.00MPa |  |  |  |  | Fabrisonic | Industry, Lab | Professional, Industrial
eos-nickelalloy-hx_value |  | 8.20g/cm3 |  |  |  | 21% | Nickel |  | 680.00MPa | 47% | No | 890.00MPa | eos-nickelalloy-hx |  | Metal |  |  | EOS |  |  | 215 000.00MPa | 155 000.00MPa |  |  |  |  | EOS
3dxnano-esd-abs-carbon-nanotube-filament_value |  |  |  |  | 102.50ºC |  | ABS, Carbon fiber |  |  | 3.75% |  | 42.00MPa | 3dxnano-esd-abs-carbon-nanotube-filament | FFF | Composite | 80.00MPa | 2 174.00MPa |  |  |  | 2 131.00MPa |  | www.3dxtech.com |  |  |  | 3DXTech | Home, Office, Lab, Prosumers | Home, Experimental | $83.00 USD | 75
spot_value | [6 empty] | Photopolymer | [5 empty] | spot | SLA, DLP Projector | Composite | [11 empty] | Spot-A Materials | Home, Office, Prosumers | Home, Experimental |  | 120
accura-55_value | 56.00ºC | 1.20g/cm3 | Shore D | 56.00ºC | 58.00ºC | 5% | ABS | 88.00MPa | 63.00MPa | 8% | No | 68.00MPa | accura-55 |  | Polymer | 110.00MPa | 3 240.00MPa | 3D Systems | 85 |  | 3 380.00MPa | 3 200.00MPa |  | 85 | 55.00ºC | 2 690.00MPa | 3D Systems
castform-ps_value | 89.00ºC |  |  | 89.00ºC |  |  |  |  | 2.84MPa |  | No | 2.84MPa | castform-ps |  | Polymer |  |  | 3D Systems |  |  | 1 604.00MPa | 1 604.00MPa |  |  |  |  | 3D Systems
ps-200_value | 89.00ºC | 0.86g/cm3 |  | 89.00ºC |  |  | PS |  | 2.84MPa |  | No | 2.84MPa | ps-200 |  | Polymer |  |  | ALM |  |  | 1 604.00MPa | 1 604.00MPa |  |  |  |  | ALM
duraform-hst_value |  |  | Shore D |  | 184.00ºC | 2.7% |  | 64.00MPa | 31.00MPa | 4.5% | No | 51.00MPa | duraform-hst |  | Composite | 89.00MPa | 4 550.00MPa | 3D Systems | 75 | HB | 5 725.00MPa | 2 900.00MPa |  | 75 | 178.80ºC | 2 625.00MPa | 3D Systems
dc100_value |  |  | Shore D |  |  |  | Wax | 18.60MPa |  |  | No |  | dc100 |  | Wax | 18.60MPa | 286.00MPa | DWS Systems | 74 |  |  |  |  | 74 |  | 286.00MPa | DWS
abs-b31-m-type_value |  |  |  |  | 96.00ºC | 4% | ABS | 60.00MPa | 36.00MPa | 4% | No | 36.00MPa | abs-b31-m-type |  | Polymer | 60.00MPa | 2 322.00MPa | Argyle / Bolson Materials |  |  | 2 395.00MPa | 2 395.00MPa |  |  | 96.00ºC | 2 322.00MPa | Bolson Materials
scr11120_value | 43.00ºC |  | Shore D | 43.00ºC | 46.00ºC | 20% | Epoxy | 63.00MPa | 47.00MPa | 20% | No | 47.00MPa | scr11120 |  | Polymer | 63.00MPa | 2 040.00MPa | D-MEC | 81 |  | 2 650.00MPa | 2 650.00MPa |  | 81 | 46.00ºC | 2 040.00MPa | D-Mec
hastelloy-x_value | [6 empty] | Nickel |  |  |  | No |  | hastelloy-x |  | Metal |  |  | Optomec | [8 empty] | Optomec | Industry, Lab | Professional, Industrial
g_value | [6 empty] | Photopolymer | [5 empty] | g | SLA, DLP Projector | Polymer | [11 empty] | MakerJuice Labs | Home, Office, Prosumers | Home, Experimental | $55.00 USD
tool-steel-2_value | [6 empty] | Steel |  |  |  | No |  | tool-steel-2 |  | Metal |  |  | Optomec | [8 empty] | Optomec | Industry, Lab | Professional, Industrial
duraform-flex_value |  |  | Shore A |  |  | 110% | Rubber |  | 1.80MPa | 151% | No | 2.30MPa | duraform-flex |  | Polymer |  | 7.80MPa | 3D Systems | 75 |  | 9.20MPa | 7.40MPa |  | 45 |  | 5.90MPa | 3D Systems
slm-solutions-alsi7mg_value | [5 empty] | 3.3% | Aluminum |  | 277.00MPa | 3.3% | No | 311.00MPa | slm-solutions-alsi7mg |  | Metal |  |  | SLM Solutions | [8 empty] | SLM Solutions | Industry, Lab | Professional, Industrial
eos-titanium-ti64_value |  | 4.41g/cm3 |  |  |  | 8% | Titanium |  | 1 150.00MPa | 14% | No | 1 280.00MPa | eos-titanium-ti64 |  | Metal |  |  | EOS |  |  | 120 000.00MPa | 100 000.00MPa |  |  |  |  | EOS
dental-stone-ds-500_value |  |  | Shore D |  |  | 10% |  | 1 850.00MPa | 38.00MPa | 23% | No | 38.00MPa | dental-stone-ds-500 |  | Polymer | 1 850.00MPa |  | Kevvox | 81 |  |  |  |  | 81 |  |  | Kevvox | Industry, Lab | Professional, Industrial
pc-lexan_value | [6 empty] | PC | [5 empty] | pc-lexan | FFF | Polymer | [7 empty] | dr3dfilament.com |  |  |  | DR3D Filament | Home, Office, Lab, Prosumers | Home, Professional | $31.00 USD | 27
visijet-sl-jewel_value | 58.00ºC | 1.18g/cm3 | Shore D | 58.00ºC | 38.00ºC | 12% |  | 61.00MPa | 40.00MPa | 12% | No | 40.00MPa | visijet-sl-jewel |  | Polymer | 61.00MPa | 1 824.00MPa | 3D Systems | 72 |  | 1 910.00MPa | 1 910.00MPa |  | 72 | 38.00ºC | 1 824.00MPa | 3D Systems
abs-m30i_value | 108.00ºC |  |  | 108.00ºC | 96.00ºC | 4% | ABS | 61.00MPa | 36.00MPa | 4% | Yes | 36.00MPa | abs-m30i |  | Polymer | 61.00MPa | 2 300.00MPa | Stratasys |  | HB | 2 400.00MPa | 2 400.00MPa |  |  | 96.00ºC | 2 300.00MPa | Stratasys | Industry, Lab | Professional, Industrial
accura-stone_value | 60.00ºC | 1.19g/cm3 | Shore D | 60.00ºC | 63.00ºC | 10% |  | 54.00MPa | 37.00MPa | 23% | No | 39.00MPa | accura-stone |  | Polymer | 59.00MPa | 1 750.00MPa | 3D Systems | 80 |  | 1 750.00MPa | 1 500.00MPa |  | 80 | 58.00ºC | 1 350.00MPa | 3D Systems
cl-30al-alsi12_value | [5 empty] | 2% | Aluminum |  | 310.00MPa | 3% | No | 325.00MPa | cl-30al-alsi12 |  | Metal |  |  | Concept Laser |  |  | 75 000.00MPa | 75 000.00MPa |  |  |  |  | Concept Laser
fiberglass-cff_value |  |  |  |  | 105.00ºC | [6 empty] | 590.00MPa | fiberglass-cff | FFF |  | 310.00MPa | 21 000.00MPa |  |  |  | 20 000.00MPa | [5 empty] | Mark Forged | Industry, Lab, Prosumers | Professional, Industrial, Experimental
eos-cobaltchrome-mp1_value |  | 8.30g/cm3 |  |  |  | 8% | Cobalt |  | 1 050.00MPa | 28% | No | 1 450.00MPa | eos-cobaltchrome-mp1 |  | Metal |  | 220 000.00MPa | EOS | [7 empty] | 170 000.00MPa | EOS
lpw-h13_value | [6 empty] | Steel |  |  |  | No |  | lpw-h13 |  | Metal |  |  | LPW | [8 empty] | LPW Technology | Industry, Lab | Professional, Industrial
plastcure-cast-100_value |  |  | Shore D |  |  |  |  | 81.00MPa |  |  | No |  | plastcure-cast-100 |  | Polymer | 85.00MPa | 2 950.00MPa | Dreve | 85 |  |  |  |  | 81 |  | 2 900.00MPa | Dreve
crystal-flex-0_value |  | 1.02g/cm3 | [10 empty] | crystal-flex-0 | FFF | Polymer | [5 empty] | 1 550.00MPa |  | www.formfutura.com |  |  |  | Form Futura | Home, Lab, Prosumers | Home, Experimental | $65.00 USD | 58
pure-gold_value |  | 19.32g/cm3 |  |  |  | 30% | Gold |  | 120.00MPa | 30% | No | 120.00MPa | pure-gold |  | Metal |  |  | Fabrisonic |  |  | 77 200.00MPa | 77 200.00MPa |  |  |  |  | Fabrisonic | Industry, Lab | Professional, Industrial
stainless-steel-am355_value | [6 empty] | Steel |  |  |  | No |  | stainless-steel-am355 |  | Metal |  |  | Optomec | [8 empty] | Optomec | Industry, Lab | Professional, Industrial
eos-nickelalloy-hx-0_value | [5 empty] | 39% | Nickel |  | 650.00MPa | 58% | No | 770.00MPa | eos-nickelalloy-hx-0 |  | Metal |  |  | EOS |  |  | 220 000.00MPa | 170 000.00MPa |  |  |  |  | EOS
partial_value |  |  | Shore D |  | 130.00ºC | 3.6% | Photopolymer | 129.00MPa | 57.00MPa | 3.6% | No | 57.00MPa | partial | SLA, DLP Projector | Polymer | 129.00MPa | 3 155.00MPa | EnvisionTEC | 89 |  |  |  | envisiontec.com | 89 | 130.00ºC | 3 155.00MPa | EnvisionTEC | Industry, Lab | Professional, Industrial
cl-100nb-inconel-718_value | [6 empty] | Nickel |  |  |  | No |  | cl-100nb-inconel-718 |  | Metal |  |  | Concept Laser | [8 empty] | Concept Laser
purement_value | [6 empty] | PLA |  |  | 6% |  | 57.00MPa | purement | FFF | Polymer | [7 empty] | www.bnktech.kr |  |  |  | BnK | Office, Lab, Cooking | Home, Professional, Experimental
lpw-174-17-4ph_value | [6 empty] | Steel |  |  |  | No |  | lpw-174-17-4ph |  | Metal |  |  | LPW | [8 empty] | LPW Technology | Industry, Lab | Professional, Industrial
eos-stainlesssteel-gp1-0_value | [5 empty] | 29% | Steel |  | 980.00MPa | 31% | No | 1 100.00MPa | eos-stainlesssteel-gp1-0 |  | Metal |  |  | EOS |  |  | 180 000.00MPa | 180 000.00MPa |  |  |  |  | EOS
somos-9120_value |  |  | Shore D |  |  |  | PP | 44.00MPa | 30.00MPa |  | No | 32.00MPa | somos-9120 |  | Polymer | 46.00MPa | 1 455.00MPa | DSM Somos | 82 |  | 1 462.00MPa | 1 227.00MPa |  | 80 |  | 1 310.00MPa | DSM Somos
waspalloy_value | [6 empty] | Nickel |  |  |  | No |  | waspalloy |  | Metal |  |  | Optomec | [8 empty] | Optomec | Industry, Lab | Professional, Industrial
accura-ceramax-0_value | 114.00ºC | 1.62g/cm3 | Shore D | 112.00ºC | 220.00ºC | 1% |  | 137.00MPa | 78.00MPa | 1.5% | No | 87.00MPa | accura-ceramax-0 |  | Composite | 145.00MPa | 8 370.00MPa | 3D Systems | 89 |  | 9 680.00MPa | 9 460.00MPa |  | 89 | 220.00ºC | 8 270.00MPa | 3D Systems
oxpekk-oxfab_value | 155.00ºC |  |  | 155.00ºC |  | 1.2% | PEEK | 180.00MPa | 48.00MPa | 2.5% | No | 83.00MPa | oxpekk-oxfab |  | Polymer | 180.00MPa | 3 937.00MPa | Oxford Performance Materials |  | V-0 | 3 940.00MPa | 3 530.00MPa |  |  |  | 3 937.00MPa |  | Industry, Lab | Professional, Industrial
asa_value | 108.00ºC |  |  | 108.00ºC | 98.00ºC | 3% | ASA | 48.00MPa | 30.00MPa | 9% | No | 33.00MPa | asa |  | Polymer | 60.00MPa | 1 870.00MPa | Stratasys |  | HB | 2 010.00MPa | 1 950.00MPa |  |  | 98.00ºC | 1 630.00MPa | Stratasys | Industry, Lab | Professional, Industrial
beige-lc-120_value |  |  | Shore D |  |  | 10% | PP | 1 900.00MPa | 45.00MPa | 20% | No | 45.00MPa | beige-lc-120 |  | Polymer | 1 900.00MPa |  | Kevvox | 80 |  |  |  |  | 80 |  |  | Kevvox | Industry, Lab | Professional, Industrial
pa-614-gs_value |  | 1.22g/cm3 |  |  | 175.00ºC | 9% | PA-Glass |  | 51.00MPa | 9% | No | 51.00MPa | pa-614-gs |  | Composite |  | 2 900.00MPa | ALM |  |  | 3 200.00MPa | 3 200.00MPa |  |  | 175.00ºC | 2 900.00MPa | ALM
ti-6-2-4-6_value | [6 empty] | Titanium |  |  |  | No |  | ti-6-2-4-6 |  | Metal |  |  | Optomec | [8 empty] | Optomec | Industry, Lab | Professional, Industrial
skd-11-sandvik_value | [6 empty] | Steel |  |  |  | No |  | skd-11-sandvik |  | Metal |  |  | Sandvik | [8 empty] | Sandvik | Industry, Lab | Professional, Industrial
pa-d80-st_value | [5 empty] | 21% | PA |  | 39.00MPa | 38% | No | 46.00MPa | pa-d80-st |  | Polymer |  | 1 345.00MPa | ALM | [7 empty] | 1 345.00MPa | ALM
somos-protogen-18120_value | 86.00ºC |  | Shore D | 71.00ºC | 58.00ºC | 6% | ABS | 81.80MPa | 51.70MPa | 12% | No | 54.90MPa | somos-protogen-18120 |  | Polymer | 83.80MPa | 2 480.00MPa | DSM Somos | 85 |  | 2 740.00MPa | 2 620.00MPa |  | 84 | 55.00ºC | 2 360.00MPa | DSM Somos
ls600_value | 61.00ºC | 1.10g/cm3 | Shore D | 61.00ºC | 57.00ºC | 4.39% | Photopolymer |  | 60.00MPa | 4.39% | No | 60.00MPa | ls600 | SLA, DLP Projector | Polymer |  |  | EnvisionTEC | 85 |  | 1 800.00MPa | 1 800.00MPa | envisiontec.com | 85 | 57.00ºC |  | EnvisionTEC | Industry, Lab | Professional, Industrial
bendlay_value |  | 1.05g/cm3 | [10 empty] | bendlay | FFF | Polymer | [7 empty] | www.orbi-tech.de |  |  |  | Orbi-Tech | Home, Office, Lab, Prosumers | Home | $41.00 USD | 36
pa-3200-gf_value |  | 1.22g/cm3 | Shore D |  | 157.00ºC | 5.5% | PA-Glass | 73.00MPa | 47.00MPa | 9% | No | 51.00MPa | pa-3200-gf |  | Composite | 73.00MPa | 2 900.00MPa | EOS | 80 |  | 3 200.00MPa | 2 500.00MPa |  | 80 | 157.00ºC | 2 900.00MPa | EOS
hs-680-0_value | [6 empty] | Epoxy |  |  |  | No |  | hs-680-0 |  | Polymer |  |  | CMET | [8 empty] | CMET
dc400_value |  |  | Shore D |  |  |  | Wax | 9.80MPa |  |  | No |  | dc400 |  | Wax | 9.80MPa | 267.00MPa | DWS Systems | 57 |  |  |  |  | 57 |  | 267.00MPa | DWS
scr802_value | 133.00ºC |  | Shore D | 133.00ºC | 250.00ºC | 2% | Epoxy | 120.00MPa | 85.00MPa | 2% | No | 85.00MPa | scr802 |  | Polymer | 120.00MPa | 8 900.00MPa | D-MEC | 92 |  | 9 200.00MPa | 9 200.00MPa |  | 92 | 250.00ºC | 8 900.00MPa | D-Mec
duraform-fr-100_value |  | 1.03g/cm3 | Shore D |  | 194.00ºC | 20% |  | 41.00MPa | 27.00MPa | 20% | No | 32.00MPa | duraform-fr-100 |  | Polymer | 46.00MPa | 1 462.00MPa | 3D Systems | 73 | V-0 | 1 880.00MPa | 1 880.00MPa |  | 73 | 194.00ºC | 1 462.00MPa | 3D Systems
arcam-astm-f75-cocr-alloy_value | [6 empty] | Cobalt |  |  |  | No |  | arcam-astm-f75-cocr-alloy |  | Metal |  |  | Arcam | [8 empty] | Arcam
r5_value | 52.00ºC |  | Shore D | 37.00ºC | 102.60ºC | 11% | PP | 40.00MPa | 31.00MPa | 25% | No | 39.00MPa | r5 |  | Polymer | 45.00MPa | 1 383.00MPa | EnvisionTEC | 81 |  | 1 510.00MPa | 1 245.00MPa |  | 81 | 84.50ºC | 1 190.00MPa | EnvisionTEC
somos-bioclear_value | 46.00ºC |  |  | 39.00ºC | 54.50ºC | 11% |  | 63.10MPa | 47.10MPa | 20% | No | 53.60MPa | somos-bioclear |  | Polymer | 74.20MPa | 2 370.00MPa | DSM Somos |  |  | 2 880.00MPa | 2 650.00MPa |  |  | 45.90ºC | 2 040.00MPa | DSM Somos
visijet-m3-crystal_value |  |  |  |  | 56.00ºC | 6.83% |  | 49.00MPa | 42.40MPa | 6.83% | Yes | 42.40MPa | visijet-m3-crystal |  | Polymer | 49.00MPa |  | 3D Systems |  |  | 1 463.00MPa | 1 463.00MPa |  |  | 56.00ºC |  | 3D Systems
pa-605_value |  | 1.47g/cm3 |  |  | 180.00ºC | 3.3% | PA-Metal |  | 37.00MPa | 3.3% | No | 43.00MPa | pa-605 |  | Composite |  | 3 517.00MPa | ALM |  |  | 3 709.00MPa | 3 709.00MPa |  |  | 180.00ºC | 3 517.00MPa | ALM
abs-3sp-superflex_value | [6 empty] | ABS |  |  |  | No |  | abs-3sp-superflex |  | Polymer |  |  | EnvisionTEC | [8 empty] | EnvisionTEC
ceramics-52_value | [6 empty] | Silicate |  |  |  | No |  | ceramics-52 |  | Sand |  |  | EOS | [8 empty] | EOS
cf0-carbon-fiber-reinforced-abs_value |  | 1.08g/cm3 |  |  | 104.00ºC | 2% | ABS, Carbon fiber | 66.00MPa |  | 3% |  | 52.00MPa | cf0-carbon-fiber-reinforced-abs | FFF | Polymer |  | 7 100.00MPa | [5 empty] | www.oo-kuma.com |  | 99.00ºC |  | OO-Kuma | Home, Office, Lab, Prosumers | Home, Professional | $85.00 USD | 75
pla_value | [5 empty] | 3.9% | PLA |  | 68.19MPa | 3.9% |  | 68.19MPa | pla | FFF | Polymer |  | 1 971.83MPa |  |  |  | 3 596.30MPa | 3 596.30MPa | www.taulman3d.com |  |  | 1 971.83MPa | Taulman 3D | Home, Office, Prosumers | Home | $46.00 USD
visijet-m5-mx_value |  |  |  |  | 39.00ºC | 20% |  | 39.00MPa | 31.00MPa | 20% | No | 31.00MPa | visijet-m5-mx |  | Polymer | 39.00MPa |  | 3D Systems |  |  | 1 267.00MPa | 1 267.00MPa |  |  | 39.00ºC |  | 3D Systems
shell-600-series_value | [6 empty] | Photopolymer | [5 empty] | shell-600-series | SLA, DLP Projector | Polymer | [7 empty] | envisiontec.com |  |  |  | EnvisionTEC | Industry, Lab | Professional, Industrial
polyplus-pla_value | 60.00ºC | 1.25g/cm3 |  |  |  |  | PLA | [5 empty] | polyplus-pla | FFF | Polymer | [7 empty] | www.polymaker.com |  |  |  | Polymaker | Home, Office, Lab, Prosumers | Home | $48.00 USD | 43
accura-bluestone_value | 83.00ºC | 1.78g/cm3 | Shore D | 71.00ºC | 66.00ºC | 1.4% |  | 124.00MPa | 66.00MPa | 2.4% | No | 68.00MPa | accura-bluestone |  | Composite | 154.00MPa | 9 800.00MPa | 3D Systems | 92 |  | 11 700.00MPa | 7 600.00MPa |  | 92 | 65.00ºC | 8 300.00MPa | 3D Systems
verocyan-rgd841_value | 54.00ºC | 1.17g/cm3 | Shore D | 52.00ºC | 50.00ºC | 10% | Acrylic | 75.00MPa | 50.00MPa | 25% | No | 65.00MPa | verocyan-rgd841 |  | Polymer | 110.00MPa | 3 200.00MPa | Stratasys | 86 |  | 3 000.00MPa | 2 000.00MPa |  | 83 | 45.00ºC | 2 200.00MPa | Stratasys | Industry, Lab | Professional, Industrial
aluminum-3003-h18_value |  | 2.73g/cm3 |  |  |  | 4% | Aluminum |  | 185.00MPa | 10% | No | 200.00MPa | aluminum-3003-h18 |  | Metal |  |  | Fabrisonic |  |  | 68 900.00MPa | 68 900.00MPa |  |  |  |  | Fabrisonic | Industry, Lab | Professional, Industrial
somos-protogen-18420_value | 59.00ºC |  | Shore D | 57.00ºC | 56.00ºC | 8% | ABS | 66.70MPa | 42.20MPa | 16% | No | 43.80MPa | somos-protogen-18420 |  | Polymer | 70.50MPa | 2 130.00MPa | DSM Somos | 88 |  | 2 310.00MPa | 2 180.00MPa |  | 86 | 53.00ºC | 1 990.00MPa | DSM Somos
scr740_value | 135.00ºC |  |  | 135.00ºC | 100.00ºC | 3% | Epoxy | 110.00MPa | 62.00MPa | 3% | No | 62.00MPa | scr740 |  | Polymer | 110.00MPa | 2 800.00MPa | D-MEC |  |  | 3 000.00MPa | 3 000.00MPa |  |  | 100.00ºC | 2 800.00MPa | D-Mec
ds2000_value |  |  | Shore D |  | 55.00ºC | 7% |  | 94.60MPa | 30.00MPa | 7% | No | 30.00MPa | ds2000 |  | Polymer | 94.60MPa | 2 105.00MPa | DWS Systems | 87 |  | 1 340.00MPa | 1 340.00MPa |  | 87 | 55.00ºC | 2 105.00MPa | DWS
lpw-ti64-gd5_value | [6 empty] | Titanium |  |  |  | No |  | lpw-ti64-gd5 |  | Metal |  |  | LPW | [8 empty] | LPW Technology | Industry, Lab | Professional, Industrial
gel-lay_value | [6 empty] | PVA, TPE, Rubber | [5 empty] | gel-lay | FFF | Polymer | [7 empty] | www.formfutura.com |  |  |  |  | Home, Office, Prosumers | Home, Experimental |  | 96
pure-copper-999_value |  | 8.90g/cm3 |  |  |  |  | Copper |  |  |  | No |  | pure-copper-999 |  | Metal |  |  | Fabrisonic | [8 empty] | Fabrisonic | Industry, Lab | Professional, Industrial
kevlar-cff_value |  |  |  |  | 105.00ºC | [6 empty] | 610.00MPa | kevlar-cff | FFF |  | 190.00MPa | 24 000.00MPa |  |  |  | 26 000.00MPa | [5 empty] | Mark Forged | Industry, Lab, Prosumers | Professional, Industrial, Experimental
denstone-m_value |  |  |  |  | 140.00ºC | 3.5% | Gypsum | 115.00MPa | 56.00MPa | 3.5% | No | 56.00MPa | denstone-m |  | Ceramic | 115.00MPa | 3 350.00MPa | EnvisionTEC | [6 empty] | 140.00ºC | 3 350.00MPa | EnvisionTEC
lpw-800_value | [6 empty] | Cobalt |  |  |  | No |  | lpw-800 |  | Metal |  |  | LPW | [8 empty] | LPW Technology | Industry, Lab | Professional, Industrial
spot-gp_value | [6 empty] | Photopolymer | [5 empty] | spot-gp | SLA, DLP Projector | Composite | [7 empty] | spotamaterials.com |  |  |  | Spot-A Materials | Home, Office, Prosumers | Home, Experimental |  | 100
stainless-steel-416_value | [6 empty] | Steel |  |  |  | No |  | stainless-steel-416 |  | Metal |  |  | Optomec | [8 empty] | Optomec | Industry, Lab | Professional, Industrial
rgd720_value | 50.00ºC | 1.18g/cm3 | Shore D | 48.00ºC | 50.00ºC | 15% | Acrylic | 80.00MPa | 50.00MPa | 25% | No | 65.00MPa | rgd720 |  | Polymer | 110.00MPa | 3 300.00MPa | Stratasys | 86 |  | 3 000.00MPa | 2 000.00MPa |  | 83 | 45.00ºC | 2 700.00MPa | Stratasys | Industry, Lab | Professional, Industrial
lpw-718_value | [6 empty] | Nickel |  |  |  | No |  | lpw-718 |  | Metal |  |  | LPW | [8 empty] | LPW Technology | Industry, Lab | Professional, Industrial
18k-3n-yellow-gold_value |  | 15.50g/cm3 |  |  |  |  | Gold |  |  |  | No |  | 18k-3n-yellow-gold |  | Metal |  |  | Cookson Gold
tangoblack-flx973_value |  | 1.14g/cm3 | Shore D |  |  | 45% | Rubber |  | 1.80MPa | 55% | No | 2.40MPa | tangoblack-flx973 |  | Polymer |  |  | Stratasys | 62 |  |  |  |  | 60 |  |  | Stratasys | Industry, Lab | Professional, Industrial
crystal-flex_value |  | 1.02g/cm3 | [10 empty] | crystal-flex | FFF | Polymer | [5 empty] | 1 550.00MPa | 1 550.00MPa | www.formfutura.com |  |  |  |  | Home, Office, Lab, Prosumers | Home |  | 60
visijet-m3-procast_value | [5 empty] | 12.3% |  | 45.00MPa | 32.00MPa | 12.3% | No | 32.00MPa | visijet-m3-procast |  | Polymer | 45.00MPa |  | 3D Systems |  |  | 1 724.00MPa | 1 724.00MPa |  |  |  |  | 3D Systems
plastcure-flex-100_value |  |  | Shore A |  |  | 90% |  |  |  | 95% | No |  | plastcure-flex-100 |  | Polymer |  |  | Dreve | 80 |  |  |  |  | 70 |  |  | Dreve
accura-abs-black-sl-7820_value | 62.00ºC | 1.16g/cm3 | Shore D | 62.00ºC | 51.00ºC | 8% | ABS | 59.00MPa | 36.00MPa | 18% | No | 51.00MPa | accura-abs-black-sl-7820 |  | Polymer | 80.00MPa | 2 400.00MPa | 3D Systems | 86 |  | 2 500.00MPa | 1 900.00MPa |  | 86 | 50.00ºC | 2 000.00MPa | 3D Systems
scr710_value | 78.00ºC |  | Shore D | 78.00ºC | 49.00ºC | 10% | Epoxy | 85.00MPa | 66.00MPa | 10% | No | 66.00MPa | scr710 |  | Polymer | 85.00MPa | 2 500.00MPa | D-MEC | 81 |  | 2 700.00MPa | 2 700.00MPa |  | 81 | 49.00ºC | 2 500.00MPa | D-Mec
accura-xtreme_value |  | 1.19g/cm3 |  |  | 62.00ºC | 14% |  | 52.00MPa | 38.00MPa | 22% | No | 44.00MPa | accura-xtreme |  | Polymer | 71.00MPa | 2 070.00MPa | 3D Systems |  |  | 1 980.00MPa | 1 790.00MPa |  |  | 62.00ºC | 1 520.00MPa | 3D Systems
appliance-3sp_value |  |  |  |  | 48.00ºC |  | Photopolymer |  |  | 3.3% |  | 53.00MPa | appliance-3sp | SLA, DLP Projector | Polymer | 93.00MPa | 2 980.00MPa |  |  |  | 3 000.00MPa |  | envisiontec.com |  |  |  | EnvisionTEC | Office, Industry, Lab, Prosumers | Professional, Industrial
lpw-m300-18ni300_value | [6 empty] | Steel |  |  |  | No |  | lpw-m300-18ni300 |  | Metal |  |  | LPW | [8 empty] | LPW Technology | Industry, Lab | Professional, Industrial
filoflex-43d_value |  |  | Shore D |  |  |  | TPU | [5 empty] | filoflex-43d | FFF | Polymer |  |  |  | 43 | [7 empty] | Filoalfa | Home, Office, Prosumers | Home
645-nylon_value | 52.00ºC |  |  | 52.00ºC |  |  | PA |  | 35.70MPa | 186% |  | 35.70MPa | 645-nylon | FFF | Polymer | [5 empty] | 212.60MPa | 212.60MPa | taulman3d.com |  |  |  | Taulman 3D | Home, Office, Lab, Training, Prosumers | Home | $65.00 USD
plas_value | 84.00ºC | 1.18g/cm3 | Shore D | 84.00ºC |  | 6.58% | ABS-PP | 86.80MPa | 51.10MPa | 6.58% | No | 51.10MPa | plas |  | Polymer | 86.80MPa | 1 910.00MPa | Asiga | 82 |  |  |  |  | 82 |  | 1 910.00MPa | Asiga
abs-3sp-flex_value | [6 empty] | ABS, Photopolymer |  |  | 6.6% | No | 65.00MPa | abs-3sp-flex | SLA, DLP Projector | Polymer | 108.00MPa | 2 543.00MPa | EnvisionTEC |  |  | 1 772.00MPa |  | envisiontec.com |  |  |  | EnvisionTEC | Office, Industry, Lab, Prosumers | Professional, Industrial
pc-abs-alloy_value |  | 1.13g/cm3 |  |  | 135.00ºC |  | ABS, PC | 83.00MPa |  |  |  |  | pc-abs-alloy | FFF | Polymer | 83.00MPa | [6 empty] | www.proto-pasta.com |  | 135.00ºC |  | Proto Pasta | Home, Office, Lab, Prosumers | Home, Professional | $60.00 USD
high-temperature-pla_value |  |  |  |  | 88.00ºC |  | PLA | 57.00MPa |  |  |  |  | high-temperature-pla | FFF | Polymer | 57.00MPa | [6 empty] | www.proto-pasta.com |  | 88.00ºC |  | Proto Pasta | Home, Office, Lab, Prosumers | Home | $80.00 USD
plasclear_value | 83.00ºC | 1.18g/cm3 | Shore D | 83.00ºC |  | 6.88% | ABS-PP | 87.30MPa | 52.60MPa | 6.88% | No | 52.60MPa | plasclear |  | Polymer | 87.30MPa | 1 915.00MPa | Asiga | 79 |  |  |  |  | 79 |  | 1 915.00MPa | Asiga
abs-3sp-tough_value |  |  |  |  | 60.00ºC |  | ABS, Photopolymer |  |  | 5.2% | No | 75.00MPa | abs-3sp-tough | SLA, DLP Projector | Polymer | 125.00MPa | 3 016.00MPa | EnvisionTEC |  |  | 1 927.00MPa |  | envisiontec.com |  |  |  | EnvisionTEC | Office, Industry, Lab, Prosumers | Professional, Industrial
lithalox-hp-500-al2o3_value |  | 3.96g/cm3 |  |  |  |  | Alumina | 430.00MPa |  |  | No |  | lithalox-hp-500-al2o3 |  | Ceramic | 430.00MPa |  | Lithoz | [8 empty] | Lithoz | Industry, Lab | Professional, Industrial
cp-titanium_value | [6 empty] | Titanium |  |  |  | No |  | cp-titanium |  | Metal |  |  | Optomec | [8 empty] | Optomec | Industry, Lab | Professional, Industrial
eos-nickelalloy-in718_value |  | 8.15g/cm3 |  |  |  | 22% | Nickel |  | 930.00MPa | 36% | No | 1 100.00MPa | eos-nickelalloy-in718 |  | Metal |  |  | EOS |  |  | 180 000.00MPa | 140 000.00MPa |  |  |  |  | EOS
somos-perform-0_value | 81.00ºC |  | Shore D | 81.00ºC |  | 1.2% |  | 146.00MPa | 80.00MPa | 1.2% | No | 80.00MPa | somos-perform-0 |  | Polymer | 146.00MPa | 9 030.00MPa | DSM Somos | 93 |  | 9 800.00MPa | 9 800.00MPa |  | 93 |  | 9 030.00MPa | DSM Somos
vorex-resin_value | [6 empty] | Photopolymer | [5 empty] | vorex-resin | SLA, DLP Projector | Composite | [7 empty] | madesolid.com |  |  |  | MadeSolid | Home, Office, Industry, Prosumers | Home, Professional, Experimental | $135.00 USD | 150
tsr-890_value |  |  | Shore D |  | 49.00ºC | 12% | Epoxy | 66.00MPa | 43.00MPa | 12% | No | 43.00MPa | tsr-890 |  | Polymer | 66.00MPa | 1 710.00MPa | CMET | 81 |  | 2 120.00MPa | 2 120.00MPa |  | 81 | 49.00ºC | 1 710.00MPa | CMET
endur-rgd450_value | [6 empty] | Acrylic |  |  |  | No |  | endur-rgd450 |  | Polymer |  |  | Stratasys | [8 empty] | Stratasys | Industry, Lab | Professional, Industrial
pa-802-cf_value |  | 1.11g/cm3 |  |  | 186.00ºC | 7% | PA-Carbon | 124.00MPa | 41.00MPa | 11% | No | 70.00MPa | pa-802-cf |  | Composite | 124.00MPa | 4 978.00MPa | ALM |  |  | 6 388.00MPa | 1 453.00MPa |  |  | 186.00ºC | 4 978.00MPa | ALM
dent_value | [6 empty] | Photopolymer | 90.00MPa | 30.00MPa |  | No | 30.00MPa | dent | SLA, DLP Projector | Polymer | 90.00MPa |  | EnvisionTEC |  |  | 4 400.00MPa | 4 400.00MPa | envisiontec.com |  |  |  | EnvisionTEC | Industry, Lab | Professional, Industrial
yellow-gold-18-carat_value | [6 empty] | Gold |  |  |  | No |  | yellow-gold-18-carat |  | Metal |  |  | Concept Laser | [8 empty] | Concept Laser
refractory-metal-w_value | [6 empty] | Refractory Metal |  |  |  | No |  | refractory-metal-w |  | Metal |  |  | Optomec | [8 empty] | Optomec | Industry, Lab | Professional, Industrial
scr735-0_value | 110.00ºC |  |  | 110.00ºC | 85.00ºC | 6% | Epoxy | 97.00MPa | 67.00MPa | 6% | No | 67.00MPa | scr735-0 |  | Polymer | 97.00MPa | 2 570.00MPa | D-MEC |  |  | 2 720.00MPa | 2 720.00MPa |  |  | 85.00ºC | 2 570.00MPa | D-Mec
dm210_value |  |  | Shore D |  |  |  |  | 77.80MPa |  |  | No |  | dm210 |  | Polymer | 77.80MPa | 2 510.00MPa | DWS Systems | 87 |  |  |  |  | 87 |  | 2 510.00MPa | DWS
stainless-steel-17-4_value | [6 empty] | Steel |  |  |  | No |  | stainless-steel-17-4 |  | Metal |  |  | Optomec | [8 empty] | Optomec | Industry, Lab | Professional, Industrial
refractory-metal-n_value | [6 empty] | Refractory Metal |  |  |  | No |  | refractory-metal-n |  | Metal |  |  | Optomec | [8 empty] | Optomec | Industry, Lab | Professional, Industrial
verowhiteplus-rgd835_value | 54.00ºC | 1.17g/cm3 | Shore D | 52.00ºC | 50.00ºC | 10% | Acrylic | 75.00MPa | 50.00MPa | 25% | No | 65.00MPa | verowhiteplus-rgd835 |  | Polymer | 110.00MPa | 3 200.00MPa | Stratasys | 86 |  | 3 000.00MPa | 2 000.00MPa |  | 83 | 45.00ºC | 2 200.00MPa | Stratasys | Industry, Lab | Professional, Industrial
tangoblackplus-flx980_value |  | 1.12g/cm3 | Shore D |  |  | 170% | Rubber |  | 0.80MPa | 220% | No | 1.50MPa | tangoblackplus-flx980 |  | Polymer |  |  | Stratasys | 28 |  |  |  |  | 26 |  |  | Stratasys | Industry, Lab | Professional, Industrial
fs3400cf_value |  | 1.09g/cm3 |  |  |  | 3% | PA, Carbon fiber, PA-Carbon | 94.00MPa | 65.00MPa | 4.5% | No | 76.00MPa | fs3400cf | SLS | Composite | 125.00MPa | 6 500.00MPa | Hunan Farsoon |  |  | 8 500.00MPa | 4 700.00MPa | www.farsoon.com |  |  | 4 500.00MPa | Hunan Farsoon | Industry, Lab | Professional, Industrial
stainless-steel-13-8_value | [6 empty] | Steel |  |  |  | No |  | stainless-steel-13-8 |  | Metal |  |  | Optomec | [8 empty] | Optomec | Industry, Lab | Professional, Industrial
tsr-829_value |  |  | Shore D |  | 53.00ºC | 8% | Epoxy | 68.00MPa | 44.00MPa | 8% | No | 44.00MPa | tsr-829 |  | Polymer | 68.00MPa | 1 840.00MPa | CMET | 83 |  | 1 670.00MPa | 1 670.00MPa |  | 83 | 53.00ºC | 1 840.00MPa | CMET
xt-cf20_value | 80.00ºC | 1.37g/cm3 |  | 80.00ºC |  |  | Proprietary | [5 empty] | xt-cf20 | FFF | Composite |  | 6 200.00MPa | [5 empty] | colorfabb.com |  |  | 6 200.00MPa | colorFabb | Home, Office, Lab, Prosumers | Home, Experimental |  | 70
pa-615-gs_value |  | 1.49g/cm3 |  |  | 179.00ºC | 1.6% | PA-Glass |  | 31.00MPa | 1.6% | No | 31.00MPa | pa-615-gs |  | Composite |  | 3 100.00MPa | ALM |  |  | 4 100.00MPa | 2 137.00MPa |  |  | 179.00ºC | 3 100.00MPa | ALM
castsolid-resin_value | [6 empty] | Photopolymer | [5 empty] | castsolid-resin | SLA, DLP Projector | Composite | [7 empty] | madesolid.com |  |  |  | MadeSolid | Home, Office, Industry, Prosumers | Home, Professional | $275.00 USD | 310
eos-nickelalloy-in625_value |  | 8.40g/cm3 |  |  |  | 30% | Nickel |  | 850.00MPa | 47% | No | 1 040.00MPa | eos-nickelalloy-in625 |  | Metal |  |  | EOS |  |  | 190 000.00MPa | 120 000.00MPa |  |  |  |  | EOS
abs-p430_value |  |  |  |  | 96.00ºC | 3% | ABS | 53.00MPa | 37.00MPa | 3% | No | 37.00MPa | abs-p430 |  | Polymer | 53.00MPa | 2 250.00MPa | Argyle / Bolson Materials |  |  | 2 320.00MPa | 2 320.00MPa |  |  | 96.00ºC | 2 250.00MPa | Bolson Materials
visijet-stoneplast_value |  |  |  |  | 56.00ºC | 17% | Acrylic | 51.00MPa | 41.00MPa | 17% | Yes | 41.00MPa | visijet-stoneplast |  | Polymer | 51.00MPa |  | 3D Systems |  |  | 1 850.00MPa | 1 850.00MPa |  |  | 56.00ºC |  | 3D Systems
aluminum-5052_value |  | 2.68g/cm3 |  |  |  | 25% | Aluminum |  | 193.00MPa | 30% | No | 193.00MPa | aluminum-5052 |  | Metal |  |  | Fabrisonic |  |  | 70 300.00MPa | 70 300.00MPa |  |  |  |  | Fabrisonic | Industry, Lab | Professional, Industrial
pc-iso_value | 161.00ºC |  |  | 161.00ºC | 133.00ºC | 4% | PC | 90.00MPa | 57.00MPa | 4% | Yes | 57.00MPa | pc-iso |  | Polymer | 90.00MPa | 2 100.00MPa | Stratasys |  | HB | 2 000.00MPa | 2 000.00MPa |  |  | 133.00ºC | 2 100.00MPa | Stratasys | Industry, Lab | Professional, Industrial
rd096_value |  |  | Shore D |  | 85.00ºC |  |  | 85.50MPa |  |  | No |  | rd096 |  | Polymer | 85.50MPa | 3 120.00MPa | DWS Systems | 92 |  |  |  |  | 92 | 85.00ºC | 3 120.00MPa | DWS
cl-110cocr-cobalt-chromium-alloy-f75_value | [6 empty] | Cobalt |  |  |  | No |  | cl-110cocr-cobalt-chromium-alloy-f75 |  | Metal |  |  | Concept Laser | [8 empty] | Concept Laser
lpw-316-316l_value | [6 empty] | Steel |  |  |  | No |  | lpw-316-316l |  | Metal |  |  | LPW | [8 empty] | LPW Technology | Industry, Lab | Professional, Industrial
abs-flex-series_value | [6 empty] | ABS, Photopolymer |  |  | 6.6% |  | 65.00MPa | abs-flex-series | SLA, DLP Projector | Polymer | 108.00MPa | 2 543.00MPa |  |  |  | 1 772.00MPa |  | envisiontec.com |  |  |  | EnvisionTEC | Office, Industry, Lab, Prosumers | Professional, Industrial
lpw-509_value | [6 empty] | Cobalt |  |  |  | No |  | lpw-509 |  | Metal |  |  | LPW | [8 empty] | LPW Technology | Industry, Lab | Professional, Industrial
pa-640-gsl_value |  | 0.82g/cm3 |  |  | 180.00ºC | 3% | PA |  | 33.00MPa | 3% | No | 49.00MPa | pa-640-gsl |  | Polymer |  | 5 040.00MPa | ALM |  |  | 3 816.00MPa | 1 945.00MPa |  |  | 180.00ºC | 4 313.00MPa | ALM
renishaw-alsi10mg_value |  | 2.68g/cm3 |  |  |  | 4% | Aluminum |  | 332.00MPa | 10% | No | 341.00MPa | renishaw-alsi10mg |  | Metal |  |  | Renishaw | [8 empty] | Renishaw | Industry, Lab | Professional, Industrial
slm-solutions-alsi12_value | [5 empty] | 5.1% | Aluminum |  | 389.00MPa | 5.1% | No | 429.00MPa | slm-solutions-alsi12 |  | Metal |  |  | SLM Solutions | [8 empty] | SLM Solutions | Industry, Lab | Professional, Industrial
plastcure-rigid-10-500_value |  |  | Shore D |  |  | 0.5% |  | 145.00MPa | 38.00MPa | 1% | No | 42.00MPa | plastcure-rigid-10-500 |  | Polymer | 155.00MPa | 11 000.00MPa | DSM Somos | 96 |  | 11 000.00MPa | 10 000.00MPa |  | 92 |  | 10 000.00MPa | DSM Somos
somos-waterclear-ultra-10122_value | 46.00ºC |  | Shore D | 42.00ºC | 47.00ºC | 6% | ABS-Acrylic | 82.00MPa | 55.00MPa | 9% | No | 56.00MPa | somos-waterclear-ultra-10122 |  | Polymer | 85.00MPa | 2 570.00MPa | DSM Somos | 87 |  | 2 900.00MPa | 2 860.00MPa |  | 86 | 46.00ºC | 2 410.00MPa | DSM Somos
somos-gp-plus-14122_value | 43.00ºC |  | Shore D | 41.00ºC | 46.00ºC | 6% | ABS-PBT | 66.80MPa | 33.80MPa | 9% | No | 40.20MPa | somos-gp-plus-14122 |  | Polymer | 67.80MPa | 2 222.00MPa | DSM Somos | 79 |  | 2 650.00MPa | 2 370.00MPa |  | 79 | 46.00ºC | 2 178.00MPa | DSM Somos
hs-680_value |  |  | Shore D |  |  | 3% | Epoxy | 100.00MPa | 80.00MPa | 3% | No | 80.00MPa | hs-680 |  | Polymer | 100.00MPa | 3 200.00MPa | CMET | 87 |  | 2 380.00MPa | 2 380.00MPa |  | 85 |  | 3 200.00MPa | CMET
visijet-cr-cl_value |  |  | Shore D |  |  | 13% | PC | 65.00MPa | 58.00MPa | 13% | No | 58.00MPa | visijet-cr-cl |  | Polymer | 65.00MPa |  | 3D Systems | 83 |  | 2 442.00MPa | 2 442.00MPa |  | 83 |  |  | 3D Systems
pa-2200-2_value |  | 0.93g/cm3 | Shore D |  |  | 0.07% | PA |  | 52.00MPa | 0.2% |  | 52.00MPa | pa-2200-2 |  | Polymer |  | 1 500.00MPa | EOS | 75 |  | 1 800.00MPa | 1 750.00MPa |  | 75 |  | 1 500.00MPa | EOS
pa-2200-1_value |  | 0.93g/cm3 | Shore D |  |  | 10% | PA |  | 50.00MPa | 20% | No | 50.00MPa | pa-2200-1 |  | Polymer |  | 1 500.00MPa | EOS | 75 |  | 1 700.00MPa | 1 700.00MPa |  | 75 |  | 1 500.00MPa | EOS
pa-2200-0_value |  | 0.93g/cm3 | Shore D |  |  | 4% | PA |  | 42.00MPa | 18% | No | 48.00MPa | pa-2200-0 |  | Polymer |  | 1 500.00MPa | EOS | 75 |  | 1 600.00MPa | 1 550.00MPa |  | 75 |  | 1 500.00MPa | EOS
abs-tuff_value |  |  | Shore D |  |  | 7% | ABS, Photopolymer | 2 100.00MPa | 48.60MPa | 7% | No | 48.60MPa | abs-tuff | SLA, DLP Projector | Polymer | 2 100.00MPa |  | EnvisionTEC | 83 |  |  |  | envisiontec.com | 83 |  |  | EnvisionTEC | Office, Industry, Lab, Prosumers | Professional, Industrial
visijet-hi-cast_value | [6 empty] | Wax |  |  |  | No |  | visijet-hi-cast |  | Wax |  |  | 3D Systems | [8 empty] | 3D Systems
visijet-sl-clear_value | 70.00ºC | 1.17g/cm3 | Shore D | 70.00ºC | 51.00ºC | 6% | PC | 83.00MPa | 52.00MPa | 6% | Yes | 52.00MPa | visijet-sl-clear |  | Polymer | 83.00MPa | 2 330.00MPa | 3D Systems | 85 |  | 2 560.00MPa | 2 560.00MPa |  | 85 | 51.00ºC | 2 330.00MPa | 3D Systems
veroblue-rgd840_value | 50.00ºC | 1.18g/cm3 | Shore D | 48.00ºC | 50.00ºC | 15% | Acrylic | 60.00MPa | 50.00MPa | 25% | No | 60.00MPa | veroblue-rgd840 |  | Polymer | 70.00MPa | 2 500.00MPa | Stratasys | 86 |  | 3 000.00MPa | 2 000.00MPa |  | 83 | 45.00ºC | 1 900.00MPa | Stratasys | Industry, Lab | Professional, Industrial
wood-fill-pla_value |  | 1.10g/cm3 |  |  |  | 3.4% | PLA, Laywoo, Laybrick |  |  | 3.8% |  | 34.00MPa | wood-fill-pla | FFF | Polymer |  | 3 700.00MPa |  |  |  | 3 800.00MPa |  | www.oo-kuma.com |  |  |  | OO-Kuma | Home | Home, Experimental | $75.00 USD | 67
ortho-tough_value | [6 empty] | Photopolymer |  |  | 6.8% |  | 53.80MPa | ortho-tough | SLA, DLP Projector | Polymer | 90.00MPa |  |  |  |  | 1 480.00MPa |  | envisiontec.com |  |  |  | EnvisionTEC | Industry, Lab | Professional, Industrial
epic_value | [6 empty] | Photopolymer | [5 empty] | epic | SLA, DLP Projector | Polymer | [7 empty] | envisiontec.com |  |  |  | EnvisionTEC | Industry, Lab | Professional, Industrial
innovpa-3450gbx_value |  | 1.40g/cm3 |  |  |  | 6% | PA |  | 28.00MPa | 15% | No | 35.00MPa | innovpa-3450gbx |  | Polymer |  | 2 400.00MPa | ExcelTec |  |  | 3 600.00MPa | 3 300.00MPa |  |  |  | 2 200.00MPa | Exceltec | Industry, Lab | Professional, Industrial
cl-40ti-tial6v4_value | [6 empty] | Titanium |  |  |  | No |  | cl-40ti-tial6v4 |  | Metal |  |  | Concept Laser | [8 empty] | Concept Laser
pa-840-gsl_value |  | 0.87g/cm3 |  |  |  | 3% | PA |  | 37.00MPa | 4% | No | 48.00MPa | pa-840-gsl |  | Polymer |  |  | ALM |  |  | 3 378.00MPa | 2 137.00MPa |  |  |  |  | ALM
tangoplus-flx930_value |  | 1.12g/cm3 | Shore D |  |  | 170% | Rubber |  | 0.80MPa | 220% | No | 1.50MPa | tangoplus-flx930 |  | Polymer |  |  | Stratasys | 28 |  |  |  |  | 26 |  |  | Stratasys | Industry, Lab | Professional, Industrial
stainless-steel-316_value |  | 8.91g/cm3 |  |  |  | 40% | Steel |  | 515.00MPa | 40% | No | 515.00MPa | stainless-steel-316 |  | Metal |  |  | Fabrisonic |  |  | 193 000.00MPa | 193 000.00MPa |  |  |  |  | Fabrisonic | Industry, Lab | Professional, Industrial
pmma-polypor-c_value | [6 empty] | PMMA |  | 3.70MPa |  | No | 3.70MPa | pmma-polypor-c |  | Polymer |  |  | voxeljet | [8 empty] | Voxeljet | Industry, Lab | Professional, Industrial
pmma-polypor-b_value | [6 empty] | PMMA |  | 4.30MPa |  | No | 4.30MPa | pmma-polypor-b |  | Polymer |  |  | voxeljet | [8 empty] | Voxeljet | Industry, Lab | Professional, Industrial
ti6al4v_value | [5 empty] | 11% | Titanium |  | 1 077.00MPa | 11% | No | 1 077.00MPa | ti6al4v |  | Metal |  |  | Optomec | [8 empty] | Optomec | Industry, Lab | Professional, Industrial
ms-resin_value | [6 empty] | Photopolymer | [5 empty] | ms-resin | SLA, DLP Projector | Composite | [7 empty] | madesolid.com |  |  |  | MadeSolid | Home, Office, Prosumers | Home, Professional | $100.00 USD | 105
supercast-v3_value | [6 empty] | Wax |  |  |  | No |  | supercast-v3 |  | Wax |  |  | Asiga | [8 empty] | Asiga
superflex-3sp_value | [5 empty] | 6.8% | Photopolymer, PP | 90.00MPa | 53.80MPa | 6.8% | No | 53.80MPa | superflex-3sp | SLA, DLP Projector | Polymer | 90.00MPa | 2 064.00MPa | EnvisionTEC |  |  | 1 480.00MPa | 1 480.00MPa | envisiontec.com |  |  | 2 064.00MPa | EnvisionTEC | Office, Industry, Lab, Prosumers | Professional, Industrial
accura-48htr-0_value | 132.00ºC | 1.23g/cm3 | Shore D | 132.00ºC | 130.00ºC | 4% |  | 105.00MPa | 64.00MPa | 7% | No | 67.00MPa | accura-48htr-0 |  | Polymer | 118.00MPa | 3 400.00MPa | 3D Systems | 86 |  | 3 980.00MPa | 2 800.00MPa |  | 86 | 130.00ºC | 2 760.00MPa | 3D Systems
scr9120_value |  |  |  |  | 61.00ºC | 15% | Epoxy | 41.00MPa | 30.00MPa | 25% | No | 32.00MPa | scr9120 |  | Polymer | 46.00MPa | 1 500.00MPa | D-MEC |  |  | 1 500.00MPa | 1 200.00MPa |  |  | 52.00ºC | 1 300.00MPa | D-Mec
lpw-x-2lc_value | [6 empty] | Nickel |  |  |  | No |  | lpw-x-2lc |  | Metal |  |  | LPW | [8 empty] | LPW Technology | Industry, Lab | Professional, Industrial
accura-clearvue_value | 62.00ºC | 1.17g/cm3 | Shore D | 62.00ºC | 51.00ºC | 3% |  | 72.00MPa | 46.00MPa | 15% | No | 53.00MPa | accura-clearvue |  | Polymer | 84.00MPa | 2 310.00MPa | 3D Systems | 80 |  | 2 640.00MPa | 2 270.00MPa |  | 80 | 51.00ºC | 1 980.00MPa | 3D Systems
visijet-m3-x_value |  |  |  |  | 88.00ºC | 8.3% | ABS | 65.00MPa | 49.00MPa | 8.3% | No | 49.00MPa | visijet-m3-x |  | Polymer | 65.00MPa |  | 3D Systems |  |  | 2 168.00MPa | 2 168.00MPa |  |  | 88.00ºC |  | 3D Systems
press-cast-m_value | [5 empty] | 3.5% |  | 115.00MPa | 56.00MPa | 3.5% | No | 56.00MPa | press-cast-m |  | Composite | 115.00MPa | 3 350.00MPa | EnvisionTEC | [7 empty] | 3 350.00MPa | EnvisionTEC
visijet-ftx-green_value | [5 empty] | 10% |  | 40.00MPa | 30.00MPa | 10% | No | 30.00MPa | visijet-ftx-green |  | Polymer | 40.00MPa |  | 3D Systems |  |  | 1 700.00MPa | 1 700.00MPa |  |  |  |  | 3D Systems
aluminum-7050-t7651_value |  | 2.83g/cm3 |  |  |  | 5% | Aluminum |  | 552.00MPa | 11% | No | 552.00MPa | aluminum-7050-t7651 |  | Metal |  |  | Fabrisonic |  |  | 71 700.00MPa | 71 700.00MPa |  |  |  |  | Fabrisonic | Industry, Lab | Professional, Industrial
fdm-nylon-12_value | [6 empty] | PA |  |  |  | No |  | fdm-nylon-12 |  | Polymer |  |  | Stratasys | [8 empty] | Stratasys | Industry, Lab | Professional, Industrial
slm-solutions-cocr-astm-f75_value | [6 empty] | Cobalt |  | 1 030.00MPa |  | No | 1 070.00MPa | slm-solutions-cocr-astm-f75 |  | Metal |  |  | SLM Solutions | [8 empty] | SLM Solutions | Industry, Lab | Professional, Industrial
polyflex_value |  | 1.24g/cm3 |  |  |  |  | PLA | [5 empty] | polyflex | FFF | Polymer | [7 empty] | www.polymaker.com |  |  |  | Polymaker | Home, Prosumers | Home, Experimental | $76.00 USD | 68
windform-sp_value |  | 1.11g/cm3 |  |  |  | 11.38% | PA-Carbon | 120.08MPa | 76.10MPa | 11.38% | No | 76.10MPa | windform-sp |  | Composite | 120.08MPa | 4 647.40MPa | CRP Technology |  |  | 6 219.60MPa | 6 219.60MPa |  |  |  | 4 647.40MPa | CRP Technology
lpw-co6_value | [6 empty] | Cobalt |  |  |  | No |  | lpw-co6 |  | Metal |  |  | LPW | [8 empty] | LPW Technology | Industry, Lab | Professional, Industrial
lpw-276_value | [6 empty] | Nickel |  |  |  | No |  | lpw-276 |  | Metal |  |  | LPW | [8 empty] | LPW Technology | Industry, Lab | Professional, Industrial
quartz-57-0_value | [6 empty] | Silicate |  |  |  | No |  | quartz-57-0 |  | Sand |  |  | EOS | [8 empty] | EOS
eos-titanium-ti64-0_value | [5 empty] | 10% | Titanium |  | 930.00MPa | 16% | No | 1 080.00MPa | eos-titanium-ti64-0 |  | Metal |  |  | EOS |  |  | 126 000.00MPa | 104 000.00MPa |  |  |  |  | EOS
visijet-sl-tough_value | 52.00ºC | 1.19g/cm3 | Shore D | 52.00ºC | 62.00ºC | 18% | ABS-PP | 62.00MPa | 41.00MPa | 18% | No | 41.00MPa | visijet-sl-tough |  | Polymer | 62.00MPa | 1 850.00MPa | 3D Systems | 86 |  | 1 890.00MPa | 1 890.00MPa |  | 86 | 62.00ºC | 1 850.00MPa | 3D Systems
innovpa-1350etx_value |  | 1.02g/cm3 | Shore D |  |  | 18% | PA |  | 38.00MPa | 50% | No | 47.00MPa | innovpa-1350etx |  | Polymer |  | 1 325.00MPa | ExcelTec | 77 |  | 1 500.00MPa | 1 200.00MPa |  | 73 |  | 1 175.00MPa | Exceltec | Industry, Lab | Professional, Industrial
visijet-sl-hitemp-0_value | 132.00ºC | 1.23g/cm3 | Shore D | 132.00ºC | 130.00ºC | 6% |  | 112.00MPa | 66.00MPa | 6% | No | 66.00MPa | visijet-sl-hitemp-0 |  | Polymer | 112.00MPa | 3 080.00MPa | 3D Systems | 86 |  | 3 390.00MPa | 3 390.00MPa |  | 86 | 130.00ºC | 3 080.00MPa | 3D Systems
abs-m30_value | 108.00ºC |  |  | 108.00ºC | 96.00ºC | 4% | ABS | 61.00MPa | 36.00MPa | 4% | No | 36.00MPa | abs-m30 |  | Polymer | 61.00MPa | 2 300.00MPa | Stratasys |  | HB | 2 400.00MPa | 2 400.00MPa |  |  | 96.00ºC | 2 300.00MPa | Stratasys | Industry, Lab | Professional, Industrial
crownworx-truecast_value | [6 empty] | Wax |  |  |  | No |  | crownworx-truecast |  | Wax |  |  | Stratasys | [8 empty] | Stratasys | Industry, Lab | Professional, Industrial
primecast-101_value | 105.00ºC | 0.77g/cm3 |  | 105.00ºC |  | 0.4% | PS |  | 5.50MPa | 0.4% | No | 5.50MPa | primecast-101 |  | Polymer |  |  | EOS |  |  | 1 600.00MPa | 1 600.00MPa |  |  |  |  | EOS | Industry, Lab | Professional, Industrial
inconel-690_value | [6 empty] | Nickel |  |  |  | No |  | inconel-690 |  | Metal |  |  | Optomec | [8 empty] | Optomec | Industry, Lab | Professional, Industrial
visijet-pxl-0_value | [5 empty] | 0.21% | Gypsum | 44.10MPa | 26.40MPa | 0.21% | No | 26.40MPa | visijet-pxl-0 |  | Composite | 44.10MPa | 10 680.00MPa | 3D Systems |  |  | 12 560.00MPa | 12 560.00MPa |  |  |  | 10 680.00MPa | 3D Systems
veroglaze-med620_value | [10 empty] | No |  | veroglaze-med620 |  | Polymer |  |  | Stratasys | [8 empty] | Stratasys | Industry, Lab | Professional, Industrial
innovpa-1550xs_value | 36.00ºC | 0.98g/cm3 | Shore D | 32.00ºC |  | 13% | PA |  | 43.00MPa | 17% | No | 45.00MPa | innovpa-1550xs |  | Polymer |  | 1 375.00MPa | ExcelTec | 71 |  | 1 700.00MPa | 1 400.00MPa |  | 65 |  | 1 325.00MPa | Exceltec | Industry, Lab | Professional, Industrial
plastcure-abs-3650_value |  |  | Shore D |  | 58.00ºC | 4% | ABS | 80.00MPa | 49.00MPa | 8% | No | 56.00MPa | plastcure-abs-3650 |  | Polymer | 85.00MPa | 2 500.00MPa | DSM Somos | 85 |  | 3 650.00MPa | 3 550.00MPa |  | 84 | 55.00ºC | 2 300.00MPa | DSM Somos
lpw-7075_value | [6 empty] | Aluminum |  |  |  | No |  | lpw-7075 |  | Metal |  |  | LPW | [8 empty] | LPW Technology | Industry, Lab | Professional, Industrial
accura-peak_value | 104.00ºC | 1.36g/cm3 | Shore D | 104.00ºC | 78.00ºC | 1.3% |  | 77.00MPa | 57.00MPa | 2.5% | No | 78.00MPa | accura-peak |  | Polymer | 126.00MPa | 4 790.00MPa | 3D Systems | 86 |  | 4 790.00MPa | 4 220.00MPa |  | 86 | 78.00ºC | 4 180.00MPa | 3D Systems
rf080_value |  |  | Shore D |  |  |  | Wax | 45.90MPa |  |  | No |  | rf080 |  | Wax | 45.90MPa | 1 054.00MPa | DWS Systems | 80 |  |  |  |  | 80 |  | 1 054.00MPa | DWS
eos-stainlesssteel-316l_value |  | 7.90g/cm3 |  |  |  | 25% | Steel |  | 485.00MPa | 70% | No | 690.00MPa | eos-stainlesssteel-316l |  | Metal |  |  | EOS |  |  | 185 000.00MPa | 180 000.00MPa |  |  |  |  | EOS
lay-fomm_value | [6 empty] | PVA, Rubber | [5 empty] | lay-fomm | FFF | Polymer | [7 empty] | www.formfutura.com |  |  |  |  | Home, Office, Prosumers | Home, Experimental |  | 96
pa-860_value |  | 1.03g/cm3 | Shore D |  | 184.00ºC | 14% | PA |  | 42.00MPa | 51% | No | 48.00MPa | pa-860 |  | Polymer |  |  | ALM | 77 |  | 1 475.00MPa | 1 427.00MPa |  | 77 | 184.00ºC |  | ALM
eos-peek-hp3_value | 163.00ºC | 1.31g/cm3 |  | 163.00ºC |  | 2.8% | PEEK | 133.00MPa | 90.00MPa | 2.8% | No | 90.00MPa | eos-peek-hp3 |  | Polymer | 133.00MPa | 4 100.00MPa | EOS |  | V-0 | 4 250.00MPa | 4 250.00MPa |  |  |  | 4 100.00MPa | EOS
pa-2210-fr_value |  | 1.06g/cm3 |  |  |  | 3% | PA | 65.00MPa | 38.00MPa | 7% | No | 46.00MPa | pa-2210-fr |  | Polymer | 65.00MPa | 2 300.00MPa | EOS |  | V-0 | 2 500.00MPa | 2 200.00MPa |  |  |  | 2 300.00MPa | EOS
3dmaterials_value | [12 empty] | 3dmaterials | SLA, DLP Projector | Polymer | [11 empty] | EnvisionTEC | [13 empty] | 0 No votes yet | ABS, Photopolymer | E-Shell 200 Series
quartz-42_value | [6 empty] | Silicate |  |  |  | No |  | quartz-42 |  | Sand |  |  | EOS | [8 empty] | EOS
copper-grcop-84_value | [6 empty] | Copper |  |  |  | No |  | copper-grcop-84 |  | Metal |  |  | Optomec | [8 empty] | Optomec | Industry, Lab | Professional, Industrial
dl260_value |  |  | Shore D |  |  |  |  | 73.10MPa |  |  | No |  | dl260 |  | Polymer | 73.10MPa | 1 820.00MPa | DWS Systems | 88 |  |  |  |  | 88 |  | 1 820.00MPa | DWS
abspro-form-futura_value |  | 1.06g/cm3 |  |  |  |  | ABS | [5 empty] | abspro-form-futura | FFF | Polymer | [5 empty] | 2 000.00MPa |  | www.formfutura.com |  |  |  | Form Futura | Home, Lab, Prosumers | Home | $74.00 USD | 66
plastcure-clear-100_value |  |  | Shore D |  |  | 8% |  | 90.00MPa |  | 10% | No |  | plastcure-clear-100 |  | Polymer | 115.00MPa | 2 200.00MPa | Dreve | 84 |  |  |  |  | 80 |  | 1 700.00MPa | Dreve
rgd5161-dm_value | 53.00ºC | 1.17g/cm3 | Shore D | 47.00ºC | 68.00ºC | 25% | ABS | 65.00MPa | 55.00MPa | 40% | No | 60.00MPa | rgd5161-dm |  | Polymer | 75.00MPa | 2 200.00MPa | Stratasys | 87 |  | 3 000.00MPa | 2 600.00MPa |  | 85 | 58.00ºC | 1 700.00MPa | Stratasys | Industry, Lab | Professional, Industrial
fs3400gf_value |  | 1.26g/cm3 |  |  | 171.90ºC | 5% | PA-Glass | 68.00MPa | 44.00MPa | 5% | No | 44.00MPa | fs3400gf | SLS | Composite | 68.00MPa | 2 415.00MPa | Hunan Farsoon |  |  | 7 800.00MPa | 3 500.00MPa | www.farsoon.com |  | 171.90ºC | 2 415.00MPa | Hunan Farsoon | Industry, Lab | Professional, Industrial
tsr-884b_value |  |  | Shore D |  | 58.00ºC | 3% | Epoxy | 87.00MPa | 51.00MPa | 12% | No | 51.00MPa | tsr-884b |  | Polymer | 87.00MPa | 2 260.00MPa | CMET | 87 |  | 2 370.00MPa | 2 370.00MPa |  | 87 | 58.00ºC | 2 260.00MPa | CMET
shell-500-series_value |  |  | Shore A |  |  |  | Photopolymer |  |  | 60% | No |  | shell-500-series | SLA, DLP Projector | Polymer |  |  | EnvisionTEC | 87 |  |  |  | envisiontec.com | 87 |  |  | EnvisionTEC | Industry, Lab | Professional, Industrial
accura-amethyst_value | 103.00ºC | 1.23g/cm3 | Shore D | 103.00ºC | 77.00ºC | 0.56% |  | 87.00MPa | 22.00MPa | 1.04% | No | 38.00MPa | accura-amethyst |  | Polymer | 125.00MPa | 3 721.00MPa | 3D Systems | 87 |  | 3 996.00MPa | 3 514.00MPa |  | 87 | 77.00ºC | 3 652.00MPa | 3D Systems
4140-sandvik_value | [6 empty] | Steel |  |  |  | No |  | 4140-sandvik |  | Metal |  |  | Sandvik | [8 empty] | Sandvik | Industry, Lab | Professional, Industrial
marm247_value | [6 empty] | Nickel |  |  |  | No |  | marm247 |  | Metal |  |  | Optomec | [8 empty] | Optomec | Industry, Lab | Professional, Industrial
abs-esd7_value | 108.00ºC |  |  | 108.00ºC | 96.00ºC | 3% | ABS | 61.00MPa | 36.00MPa | 3% | No | 36.00MPa | abs-esd7 |  | Polymer | 61.00MPa | 2 400.00MPa | Stratasys |  | HB | 2 400.00MPa | 2 400.00MPa |  |  | 96.00ºC | 2 400.00MPa | Stratasys | Industry, Lab | Professional, Industrial
primepart-fr-pa-2241-fr_value |  | 1.00g/cm3 |  |  |  | 6% | PA |  | 41.00MPa | 22% | No | 49.00MPa | primepart-fr-pa-2241-fr |  | Polymer |  |  | EOS |  |  | 1 900.00MPa | 1 600.00MPa |  |  | 84.00ºC |  | EOS
superflex_value | [5 empty] | 6.8% | PP | 90.00MPa | 53.80MPa | 6.8% | No | 53.80MPa | superflex |  | Polymer | 90.00MPa | 2 064.00MPa | EnvisionTEC |  |  | 1 480.00MPa | 1 480.00MPa |  |  |  | 2 064.00MPa | EnvisionTEC
slm-solutions-14404-316l_value | [6 empty] | Steel |  | 595.00MPa |  | No | 655.00MPa | slm-solutions-14404-316l |  | Metal |  |  | SLM Solutions | [8 empty] | SLM Solutions | Industry, Lab | Professional, Industrial
somos-9110_value |  |  | Shore D |  |  |  | PP | 44.00MPa | 31.00MPa |  | No | 31.00MPa | somos-9110 |  | Polymer | 44.00MPa | 1 450.00MPa | DSM Somos | 83 |  | 1 590.00MPa | 1 590.00MPa |  | 83 |  | 1 450.00MPa | DSM Somos
pa-606-fr_value |  |  |  |  | 177.00ºC | 24% | PA |  | 48.00MPa | 24% | No | 48.00MPa | pa-606-fr |  | Polymer |  | 1 500.00MPa | ALM |  |  | 1 700.00MPa | 1 700.00MPa |  |  | 177.00ºC | 1 500.00MPa | ALM
lpw-h230_value | [6 empty] | Nickel |  |  |  | No |  | lpw-h230 |  | Metal |  |  | LPW | [8 empty] | LPW Technology | Industry, Lab | Professional, Industrial
smartabs_value |  | 1.06g/cm3 |  |  |  |  | ABS | [5 empty] | smartabs | FFF | Polymer | [5 empty] | 2 000.00MPa | 2 000.00MPa | www.orbi-tech.de |  |  |  | Orbi-Tech | Home, Office, Lab, Prosumers | Home |  | 36
3dxtech-pla_value | [6 empty] | PLA | [5 empty] | 3dxtech-pla | FFF | Polymer | [7 empty] | www.3dxtech.com |  |  |  | 3DXTech | Home, Prosumers | Home | $34.00 USD | 31
d2-sandvik_value | [6 empty] | Steel |  |  |  | No |  | d2-sandvik |  | Metal |  |  | Sandvik | [8 empty] | Sandvik | Industry, Lab | Professional, Industrial
tsr-880_value |  |  | Shore D |  | 52.00ºC | 9% | Epoxy | 78.00MPa | 53.00MPa | 9% | No | 53.00MPa | tsr-880 |  | Polymer | 78.00MPa | 2 350.00MPa | CMET | 82 |  | 1 850.00MPa | 1 850.00MPa |  | 80 | 52.00ºC | 2 350.00MPa | CMET
slm-solutions-12344-h13_value | [6 empty] | Steel |  | 1 700.00MPa |  | No | 1 760.00MPa | slm-solutions-12344-h13 |  | Metal |  |  | SLM Solutions | [8 empty] | SLM Solutions | Industry, Lab | Professional, Industrial
dm220_value |  |  | Shore D |  |  |  |  | 102.00MPa |  |  | No |  | dm220 |  | Polymer | 102.00MPa | 7 300.00MPa | DWS Systems | 94 |  |  |  |  | 94 |  | 7 300.00MPa | DWS
supercast_value | [6 empty] | Wax |  |  |  | No |  | supercast |  | Wax |  |  | Asiga | [8 empty] | Asiga
m2-sandvik_value | [6 empty] | Steel |  |  |  | No |  | m2-sandvik |  | Metal |  |  | Sandvik | [8 empty] | Sandvik | Industry, Lab | Professional, Industrial
dc550_value |  |  | Shore D |  |  |  | Wax | 5.30MPa |  |  | No |  | dc550 |  | Wax | 5.30MPa | 130.00MPa | DWS Systems | 47 |  |  |  |  | 47 |  | 130.00MPa | DWS
abs-p400_value |  |  |  |  | 96.00ºC | 5% | ABS | 49.00MPa | 32.00MPa | 5% | No | 32.00MPa | abs-p400 | FFF, FDM (SSYS) | Polymer | 49.00MPa | 2 165.00MPa | Argyle / Bolson Materials |  |  | 2 163.00MPa | 2 163.00MPa |  |  | 96.00ºC | 2 165.00MPa | Bolson Materials | Industry, Lab, Prosumers | Professional, Industrial
f-electric_value | [6 empty] | PLA, Carbon fiber | [5 empty] | f-electric | FFF | Composite | [7 empty] | functionalize.com |  |  |  | Functionalize | Industry, Lab, Prosumers | Professional, Experimental | $312.00 USD
tantalum-cold-worked_value |  | 16.65g/cm3 |  |  |  |  | Refractory metal |  | 900.00MPa |  | No | 900.00MPa | tantalum-cold-worked |  | Metal |  |  | Fabrisonic |  |  | 186 000.00MPa | 186 000.00MPa |  |  |  |  | Fabrisonic | Industry, Lab | Professional, Industrial
radel_value | [5 empty] | 5.8% | PPS | 101.00MPa | 73.00MPa | 5.8% | No | 73.00MPa | radel |  | Polymer | 101.00MPa | 3 973.00MPa | Arevo Labs |  |  | 2 570.00MPa | 2 570.00MPa |  |  |  | 3 973.00MPa | Arevo
fs3200pa_value |  | 0.95g/cm3 |  |  | 145.80ºC | 38% | PA | 43.50MPa | 48.10MPa | 38% | No | 48.10MPa | fs3200pa | SLS | Polymer | 43.50MPa | 1 431.00MPa | Hunan Farsoon |  |  | 1 646.00MPa | 1 646.00MPa |  |  | 145.80ºC | 1 431.00MPa | Hunan Farsoon | Industry, Lab | Professional, Industrial
lpw-cu_value | [6 empty] | Copper |  |  |  | No |  | lpw-cu |  | Metal |  |  | LPW | [8 empty] | LPW Technology | Industry, Lab | Professional, Industrial
visijet-pxl-1_value | [5 empty] | 0.04% | Gypsum | 13.10MPa | 2.38MPa | 0.04% | No | 2.38MPa | visijet-pxl-1 |  | Composite | 13.10MPa | 6 355.00MPa | 3D Systems |  |  | 12 855.00MPa | 12 855.00MPa |  |  |  | 6 355.00MPa | 3D Systems
laywoo-d3_value | [6 empty] | Laywoo, Laybrick | [5 empty] | laywoo-d3 | FFF | Composite | [12 empty] | Home, Office, Prosumers | Home, Experimental |  | 80
fr-106_value |  | 1.07g/cm3 |  |  | 186.00ºC | 21% | PA |  | 39.00MPa | 38% | No | 46.00MPa | fr-106 |  | Polymer |  | 1 345.00MPa | ALM | [6 empty] | 186.00ºC | 1 345.00MPa | ALM
hdglass_value | 70.00ºC | 1.27g/cm3 |  | 70.00ºC |  |  | PET | [5 empty] | hdglass | FFF | Polymer | [5 empty] | 2 147.00MPa | 2 147.00MPa | www.formfutura.com |  |  |  | Form Futura | Home, Office, Lab, Prosumers | Home, Professional | $44.00 USD | 39
baobab-80_value | [12 empty] | baobab-80 | FFF | Composite | [11 empty] | FFF World | Home | Home
ls600-m_value | 61.00ºC | 1.10g/cm3 | Shore D | 61.00ºC | 57.00ºC | 4.39% |  |  | 60.00MPa | 4.39% | No | 60.00MPa | ls600-m |  | Polymer |  |  | EnvisionTEC | 85 |  | 1 800.00MPa | 1 800.00MPa |  | 85 | 57.00ºC |  | EnvisionTEC
scr751_value | 108.00ºC |  | Shore D | 108.00ºC | 56.00ºC | 5% | Epoxy | 115.00MPa | 80.00MPa | 5% | No | 80.00MPa | scr751 |  | Polymer | 115.00MPa | 3 300.00MPa | D-MEC | 88 |  | 3 400.00MPa | 3 400.00MPa |  | 88 | 56.00ºC | 3 300.00MPa | D-Mec
xt_value | [5 empty] | 110% | Proprietary |  | 50.00MPa | 110% |  | 50.00MPa | xt | FFF | Polymer |  | 2 100.00MPa |  |  |  | 1 900.00MPa | 1 900.00MPa | colorfabb.com |  |  | 2 100.00MPa | colorFabb | Home, Office, Prosumers | Home |  | 47 |  | 20 microns
kz-1870-wh_value |  |  | Shore D |  | 50.00ºC | 5% | ABS | 64.00MPa | 53.00MPa | 9% | No | 53.00MPa | kz-1870-wh |  | Polymer | 64.00MPa | 2 000.00MPa | Allied Photopolymers | 80 |  | 2 100.00MPa | 2 100.00MPa |  | 80 | 50.00ºC | 2 000.00MPa | Allied photopolymers
composite-wc_value | [6 empty] | Carbon-Metal Composite |  |  |  | No |  | composite-wc |  | Composite |  |  | Optomec | [8 empty] | Optomec | Industry, Lab | Professional, Industrial
f75-sandvik_value | [6 empty] | Cobalt |  |  |  | No |  | f75-sandvik |  | Metal |  |  | Sandvik | [8 empty] | Sandvik | Industry, Lab | Professional, Industrial
tangogray-flx950_value |  | 1.16g/cm3 | Shore D |  |  | 45% | Rubber |  | 3.00MPa | 55% | No | 5.00MPa | tangogray-flx950 |  | Polymer |  |  | Stratasys | 77 |  |  |  |  | 73 |  |  | Stratasys | Industry, Lab | Professional, Industrial
primepart-plus-pa-2221_value |  | 0.97g/cm3 | Shore D |  | 157.00ºC | 4% | PA | 54.00MPa | 40.00MPa | 16% | No | 47.00MPa | primepart-plus-pa-2221 |  | Polymer | 59.00MPa | 1 390.00MPa | EOS | 75 |  | 1 650.00MPa | 1 600.00MPa |  | 75 | 148.00ºC | 1 340.00MPa | EOS
visijet-m5-x_value |  |  |  |  | 65.00ºC | 7.8% | ABS-PP | 51.40MPa | 39.40MPa | 7.8% | No | 39.40MPa | visijet-m5-x |  | Polymer | 51.40MPa |  | 3D Systems |  |  | 1 925.00MPa | 1 925.00MPa |  |  | 65.00ºC |  | 3D Systems
pa-415-gs_value |  | 1.49g/cm3 |  |  | 179.00ºC | 2% | PA-Glass |  | 40.00MPa | 3% | No | 40.00MPa | pa-415-gs |  | Composite |  | 3 106.00MPa | ALM |  |  | 2 700.00MPa | 2 700.00MPa |  |  | 179.00ºC | 3 106.00MPa | ALM
visijet-m3-navy_value |  |  |  |  | 46.00ºC | 8% |  | 28.10MPa | 20.50MPa | 8% | No | 20.50MPa | visijet-m3-navy |  | Polymer | 28.10MPa |  | 3D Systems |  |  | 735.00MPa | 735.00MPa |  |  | 46.00ºC |  | 3D Systems
conductive-pla_value |  | 1.15g/cm3 |  |  |  |  | PLA | [5 empty] | conductive-pla | FFF | Polymer | [7 empty] | www.proto-pasta.com |  |  |  | Proto Pasta | Home, Lab, Training, Prosumers | Home, Experimental | $90.00 USD
somos-protogen-18120-1_value | 94.00ºC |  | Shore D | 76.00ºC | 97.00ºC | 7% | ABS | 88.50MPa | 68.80MPa | 8% | No | 69.20MPa | somos-protogen-18120-1 |  | Polymer | 91.50MPa | 2 490.00MPa | DSM Somos | 88 |  | 2 990.00MPa | 2 910.00MPa |  | 87 | 95.00ºC | 2 330.00MPa | DSM Somos
somos-protogen-18120-0_value | [5 empty] | 8% | ABS | 83.80MPa | 56.90MPa | 12% | No | 57.10MPa | somos-protogen-18120-0 |  | Polymer | 86.70MPa | 2 450.00MPa | DSM Somos |  |  | 2 620.00MPa | 2 540.00MPa |  |  |  | 2 400.00MPa | DSM Somos
laser-hdpe-hx-17_value |  | 0.97g/cm3 |  |  |  | 5.5% | HDPE |  | 21.00MPa | 5.5% | No | 21.00MPa | laser-hdpe-hx-17 | SLS | Polymer |  |  | Diamond Plastics |  |  | 2 000.00MPa | 2 000.00MPa |  |  |  |  | Diamond Plastics | Office, Industry, Lab, Prosumers | Professional, Industrial |  |  |  |  | ISO 1183 A | Apparent Density: | 0,97 |  | Melt Flow Index MFI: | ISO 1133 | g/cm3 |  |  |  | Density:
pa-650_value |  | 1.02g/cm3 |  |  | 177.00ºC | 24% | PA |  | 48.00MPa | 24% | No | 48.00MPa | pa-650 |  | Polymer |  | 1 500.00MPa | ALM |  |  | 1 700.00MPa | 1 700.00MPa |  |  | 177.00ºC | 1 500.00MPa | ALM
lpw-1v_value | [6 empty] | Steel |  |  |  | No |  | lpw-1v |  | Metal |  |  | LPW | [8 empty] | LPW Technology | Industry, Lab | Professional, Industrial
420-stainless-steel-infiltrated-bronze-0_value |  | 7.86g/cm3 |  |  |  | 7% | Steel |  | 496.00MPa | 7% | No | 496.00MPa | 420-stainless-steel-infiltrated-bronze-0 |  | Metal |  |  | ExOne |  |  | 147 000.00MPa | 147 000.00MPa |  |  |  |  | ExOne | Industry, Lab | Professional, Industrial
rd095_value |  |  | Shore D |  |  |  |  | 61.70MPa |  |  | No |  | rd095 |  | Polymer | 61.70MPa | 1 478.00MPa | DWS Systems | 86 |  |  |  |  | 86 |  | 1 478.00MPa | DWS
rgd5160-dm_value | 53.00ºC | 1.17g/cm3 | Shore D | 47.00ºC | 68.00ºC | 25% | ABS | 65.00MPa | 55.00MPa | 40% | No | 60.00MPa | rgd5160-dm |  | Polymer | 75.00MPa | 2 200.00MPa | Stratasys | 87 |  | 3 000.00MPa | 2 600.00MPa |  | 85 | 58.00ºC | 1 700.00MPa | Stratasys | Industry, Lab | Professional, Industrial
arzauno-pa2200_value | [6 empty] | PA |  |  |  | Yes |  | arzauno-pa2200 | SLS | Polymer | [11 empty] | Arzauno | Industry, Lab | Professional, Industrial |  | 41
scr701_value | 82.00ºC |  | Shore D | 82.00ºC | 53.00ºC | 6% | Epoxy | 104.00MPa | 75.00MPa | 6% | No | 75.00MPa | scr701 |  | Polymer | 104.00MPa | 3 100.00MPa | D-MEC | 87 |  | 3 300.00MPa | 3 300.00MPa |  | 87 | 53.00ºC | 3 100.00MPa | D-Mec
veroyellow-rgd841_value | 54.00ºC | 1.17g/cm3 | Shore D | 52.00ºC | 50.00ºC | 10% | Acrylic | 75.00MPa | 50.00MPa | 25% | No | 65.00MPa | veroyellow-rgd841 |  | Polymer | 110.00MPa | 3 200.00MPa | Stratasys | 86 |  | 3 000.00MPa | 2 000.00MPa |  | 83 | 45.00ºC | 2 200.00MPa | Stratasys | Industry, Lab | Professional, Industrial
lpw-ti64-gd23_value | [6 empty] | Titanium |  |  |  | No |  | lpw-ti64-gd23 |  | Metal |  |  | LPW | [8 empty] | LPW Technology | Industry, Lab | Professional, Industrial
somos-next_value | 47.00ºC |  | Shore D | 43.00ºC | 57.00ºC | 8% |  | 67.80MPa | 31.00MPa | 10% | No | 34.60MPa | somos-next |  | Polymer | 70.80MPa | 2 525.00MPa | DSM Somos | 82 |  | 2 490.00MPa | 2 370.00MPa |  | 82 | 55.00ºC | 2 415.00MPa | DSM Somos
slm-solutions-inconel-718_value | [5 empty] | 13% | Nickel |  | 1 010.00MPa | 23% | No | 1 290.00MPa | slm-solutions-inconel-718 |  | Metal |  |  | SLM Solutions | [8 empty] | SLM Solutions | Industry, Lab | Professional, Industrial
translucent-orange_value |  |  | Shore D |  |  | 8% | ABS | 2 000.00MPa | 46.00MPa | 14% | No | 46.00MPa | translucent-orange |  | Polymer | 2 000.00MPa |  | Kevvox | 84 |  |  |  |  | 84 |  |  | Kevvox | Industry, Lab | Professional, Industrial
nylon-fff_value |  |  |  |  | 50.00ºC |  | PA |  |  |  |  | 56.00MPa | nylon-fff | FFF | Polymer |  | 400.00MPa |  |  |  | 380.00MPa |  |  |  | 44.00ºC |  | Mark Forged | Office, Industry, Lab, Training, Prosumers | Professional, Experimental
slm-solutions-ti-6al-4v_value | [5 empty] | 10% | Titanium |  | 972.00MPa | 10% | No | 972.00MPa | slm-solutions-ti-6al-4v |  | Metal |  |  | SLM Solutions | [8 empty] | SLM Solutions | Industry, Lab | Professional, Industrial
8620-sandvik_value | [6 empty] | Steel |  |  |  | No |  | 8620-sandvik |  | Metal |  |  | Sandvik | [8 empty] | Sandvik | Industry, Lab | Professional, Industrial
tsr-884b-0_value |  |  | Shore D |  | 117.00ºC | 4.4% | Epoxy | 79.00MPa | 50.00MPa | 4.4% | No | 50.00MPa | tsr-884b-0 |  | Polymer | 79.00MPa | 2 080.00MPa | CMET | 86 |  | 2 090.00MPa | 2 090.00MPa |  | 86 | 117.00ºC | 2 080.00MPa | CMET
pmma_value | [12 empty] | pmma | FFF | Polymer | [7 empty] | dr3dfilament.com |  |  |  | DR3D Filament | Home, Office, Lab, Prosumers | Home, Professional | $31.00 USD | 28
stainless-steel-309-2_value | [6 empty] | Steel |  |  |  | No |  | stainless-steel-309-2 |  | Metal |  |  | Optomec | [8 empty] | Optomec | Industry, Lab | Professional, Industrial
3dxnano-esd-petg-carbon-nanotube-filament_value |  |  |  |  | 74.00ºC |  | Carbon fiber, PETG |  |  | 13.5% |  | 46.00MPa | 3dxnano-esd-petg-carbon-nanotube-filament | FFF | Composite | 79.00MPa | 1 779.00MPa |  |  |  | 1 794.00MPa |  | www.3dxtech.com |  |  |  | 3DXTech | Home, Lab, Prosumers | Home, Professional | $83.00 USD | 74
visijet-m3-proplast_value |  |  |  |  | 46.00ºC | 8.97% |  | 26.60MPa | 26.20MPa | 8.97% | No | 26.20MPa | visijet-m3-proplast |  | Polymer | 26.60MPa |  | 3D Systems |  |  | 1 108.00MPa | 1 108.00MPa |  |  | 46.00ºC |  | 3D Systems
somos-protogen-18920_value | 69.00ºC |  | Shore D | 69.00ºC | 58.70ºC | 13% | ABS | 73.00MPa | 46.60MPa | 19% | No | 47.80MPa | somos-protogen-18920 |  | Polymer | 75.00MPa | 2 314.00MPa | DSM Somos | 86 |  | 2 317.00MPa | 2 103.00MPa |  | 85 | 58.70ºC | 2 126.00MPa | DSM Somos
arcam-ti6al4v_value | [5 empty] | 14% | Titanium |  | 1 020.00MPa | 14% | No | 1 020.00MPa | arcam-ti6al4v |  | Metal |  |  | Arcam |  |  | 120 000.00MPa | 120 000.00MPa |  |  |  |  | Arcam
visijet-pearlstone_value |  |  |  |  | 88.00ºC | 7.7% | Acrylic |  | 40.00MPa | 7.7% | No | 40.00MPa | visijet-pearlstone |  | Polymer |  |  | 3D Systems |  |  | 1 794.00MPa | 1 794.00MPa |  |  | 88.00ºC |  | 3D Systems
lpw-wc-cocr_value | [6 empty] | Cermet |  |  |  | No |  | lpw-wc-cocr |  | Composite |  |  | LPW | [8 empty] | LPW Technology | Industry, Lab | Professional, Industrial
frameworx-truecast_value | [6 empty] | Wax |  |  |  | No |  | frameworx-truecast |  | Wax |  |  | Stratasys | [8 empty] | Stratasys | Industry, Lab | Professional, Industrial
clearscent-abs_value | 82.00ºC | 1.06g/cm3 |  |  |  |  | ABS | [5 empty] | clearscent-abs | FFF | Polymer | [5 empty] | 1 830.00MPa |  | www.formfutura.com |  |  |  | Form Futura | Home, Office, Lab, Prosumers | Home | $50.00 USD | 44
tsr-883_value |  |  | Shore D |  | 59.00ºC | 5% | Epoxy | 98.00MPa | 60.00MPa | 8% | No | 60.00MPa | tsr-883 |  | Polymer | 98.00MPa | 2 710.00MPa | CMET | 84 |  | 2 730.00MPa | 2 730.00MPa |  | 84 | 59.00ºC | 2 710.00MPa | CMET
duraform-prox_value |  | 0.97g/cm3 | Shore D |  |  | 13% |  | 63.00MPa | 47.00MPa | 15% | No | 51.00MPa | duraform-prox |  | Polymer | 65.00MPa | 1 690.00MPa | 3D Systems | 73 |  | 1 905.00MPa | 1 740.00MPa |  | 73 |  | 1 595.00MPa | 3D Systems
composite-crc_value | [6 empty] | Carbon-Metal Composite |  |  |  | No |  | composite-crc |  | Composite |  |  | Optomec | [8 empty] | Optomec | Industry, Lab | Professional, Industrial
accura-ceramax_value | 110.00ºC | 1.62g/cm3 | Shore D | 108.00ºC | 148.00ºC | 1% |  | 137.00MPa | 78.00MPa | 1.5% | No | 87.00MPa | accura-ceramax |  | Composite | 145.00MPa | 8 370.00MPa | 3D Systems | 89 |  | 9 680.00MPa | 9 460.00MPa |  | 89 | 148.00ºC | 8 270.00MPa | 3D Systems
magicfil-thermo-pla_value | 60.00ºC | [5 empty] | PLA | [5 empty] | magicfil-thermo-pla | FFF | Polymer | [7 empty] | www.formfutura.com |  |  |  | Form Futura | Home, Office, Prosumers | Home, Experimental | $74.00 USD | 66
eos-stainlesssteel-gp1_value |  | 7.80g/cm3 |  |  |  | 25% | Steel |  | 850.00MPa | 40% | No | 1 100.00MPa | eos-stainlesssteel-gp1 |  | Metal |  |  | EOS |  |  | 200 000.00MPa | 140 000.00MPa |  |  |  |  | EOS
rc31_value | 42.00ºC |  | Shore D | 42.00ºC | 67.00ºC | 2.5% |  | 102.00MPa | 35.40MPa | 2.5% | No | 35.40MPa | rc31 |  | Composite | 102.00MPa | 3 860.00MPa | EnvisionTEC | 93 |  | 4 890.00MPa | 4 890.00MPa |  | 93 | 67.00ºC | 3 860.00MPa | EnvisionTEC
verodentplus-med690_value | 54.00ºC | 1.17g/cm3 | Shore D | 52.00ºC | 50.00ºC | 15% |  | 80.00MPa | 54.00MPa | 25% | No | 65.00MPa | verodentplus-med690 |  | Polymer | 110.00MPa | 3 300.00MPa | Stratasys | 54 |  | 3 200.00MPa | 2 200.00MPa |  | 52 | 45.00ºC | 2 400.00MPa | Stratasys | Industry, Lab | Professional, Industrial
pa-250_value |  | 1.01g/cm3 |  |  | 179.00ºC | 4% | PA |  | 36.00MPa | 16% | No | 46.00MPa | pa-250 |  | Polymer |  |  | ALM |  |  | 2 137.00MPa | 1 740.00MPa |  |  | 179.00ºC |  | ALM
dl350_value |  |  | Shore D |  | 58.10ºC |  | PP | 56.00MPa |  |  | No |  | dl350 |  | Polymer | 56.00MPa | 1 609.00MPa | DWS Systems | 80 |  |  |  |  | 80 | 58.10ºC | 1 609.00MPa | DWS
innovpa-1550xs-0_value | [6 empty] | PA | [5 empty] | innovpa-1550xs-0 |  | Polymer |  |  | ExcelTec | [8 empty] | Exceltec | Industry, Lab | Professional, Industrial
shell-200-series_value | 109.00ºC |  |  | 109.00ºC |  | 6% | ABS | 103.00MPa | 57.80MPa | 6% | No | 57.80MPa | shell-200-series |  | Polymer | 103.00MPa | 2 300.00MPa | EnvisionTEC |  |  | 2 400.00MPa | 2 400.00MPa |  |  |  | 2 300.00MPa | EnvisionTEC
lpw-cocr-2lc_value | [6 empty] | Cobalt |  |  |  | No |  | lpw-cocr-2lc |  | Metal |  |  | LPW | [8 empty] | LPW Technology | Industry, Lab | Professional, Industrial
lpw-4140_value | [6 empty] | Steel |  |  |  | No |  | lpw-4140 |  | Metal |  |  | LPW | [8 empty] | LPW Technology | Industry, Lab | Professional, Industrial
tpe-210-s_value |  | 1.03g/cm3 |  |  |  | 110% | PA |  |  | 110% | No |  | tpe-210-s |  | Polymer |  | 13.00MPa | ALM |  |  | 8.00MPa | 8.00MPa |  |  |  | 13.00MPa | ALM
stainless-steel-309-0_value |  | 8.00g/cm3 |  |  |  | 45% | Steel |  | 620.00MPa | 45% | No | 620.00MPa | stainless-steel-309-0 |  | Metal |  |  | Fabrisonic |  |  | 200 000.00MPa | 200 000.00MPa |  |  |  |  | Fabrisonic | Industry, Lab | Professional, Industrial
stainless-steel-309-1_value | [6 empty] | Steel |  |  |  | No |  | stainless-steel-309-1 |  | Metal |  |  | Optomec | [8 empty] | Optomec | Industry, Lab | Professional, Industrial
visijet-c4-spectrum_value |  |  | Shore D |  | 57.00ºC | 3.6% |  | 36.50MPa | 24.80MPa | 3.6% | No | 24.80MPa | visijet-c4-spectrum |  | Polymer | 36.50MPa | 1 125.00MPa | 3D Systems | 79 |  | 1 600.00MPa | 1 600.00MPa |  | 79 | 57.00ºC | 1 125.00MPa | 3D Systems
true-flex_value |  | 1.20g/cm3 | Shore A |  |  |  | TPE |  |  |  |  | 52.00MPa | true-flex | FFF | Polymer |  |  |  | 85 |  |  |  | www.oo-kuma.com |  |  |  | OO-Kuma | Home, Lab, Prosumers | Home | $68.00 USD | 60